## Sheet1
ID | Reference | Year | Adsorbent | Source of the adsorbent | Adsorbent code | Heavy metal | Activation temperature (°C) | Hydrated radius (nm) | Electronegativity (Pauling) | van der Waals radius (nm) | Molar mass (g/mol) | BET surface area (m²/g) | Pore diameter (nm) | Total pore volume (cm³/g) | Temperature (°C) | pH | Dose (g/L) | Contact time (min) | Initial concentration (mg/L) | Adsorption capacity (mg/g)
1 | N. Madani et al | 2017 | charbon actif | Esparto grass leaves (Stipa tenacissima) (STL) | SAC-500 | Pb(II) | 500 | 0.401 | 2.33 | 0.202 | 207.2 | 1125 | 5.16 | 1.45 | 25 | 6 | 1 | 5 | 30 | 5.44
2 | N. Madani et al | 2017 | charbon actif | Esparto grass leaves (Stipa tenacissima) (STL) | SAC-500 | Pb(II) | 500 | 0.401 | 2.33 | 0.202 | 207.2 | 1125 | 5.16 | 1.45 | 25 | 6 | 1 | 10 | 30 | 11
3 | N. Madani et al | 2017 | charbon actif | Esparto grass leaves (Stipa tenacissima) (STL) | SAC-500 | Pb(II) | 500 | 0.401 | 2.33 | 0.202 | 207.2 | 1125 | 5.16 | 1.45 | 25 | 6 | 1 | 15 | 30 | 15.99
4 | N. Madani et al | 2017 | charbon actif | Esparto grass leaves (Stipa tenacissima) (STL) | SAC-500 | Pb(II) | 500 | 0.401 | 2.33 | 0.202 | 207.2 | 1125 | 5.16 | 1.45 | 25 | 6 | 1 | 30 | 30 | 22.03
5 | N. Madani et al | 2017 | charbon actif | Esparto grass leaves (Stipa tenacissima) (STL) | SAC-500 | Pb(II) | 500 | 0.401 | 2.33 | 0.202 | 207.2 | 1125 | 5.16 | 1.45 | 25 | 6 | 1 | 45 | 30 | 26.37
6 | N. Madani et al | 2017 | charbon actif | Esparto grass leaves (Stipa tenacissima) (STL) | SAC-500 | Pb(II) | 500 | 0.401 | 2.33 | 0.202 | 207.2 | 1125 | 5.16 | 1.45 | 25 | 6 | 1 | 60 | 30 | 28.83
7 | N. Madani et al | 2017 | charbon actif | Esparto grass leaves (Stipa tenacissima) (STL) | SAC-500 | Pb(II) | 500 | 0.401 | 2.33 | 0.202 | 207.2 | 1125 | 5.16 | 1.45 | 25 | 6 | 1 | 90 | 30 | 29.33
8 | N. Madani et al | 2017 | charbon actif | Esparto grass leaves (Stipa tenacissima) (STL) | SAC-500 | Pb(II) | 500 | 0.401 | 2.33 | 0.202 | 207.2 | 1125 | 5.16 | 1.45 | 25 | 6 | 1 | 120 | 30 | 29.43
9 | N. Madani et al | 2017 | charbon actif | Esparto grass leaves (Stipa tenacissima) (STL) | SAC-500 | Zn(II) | 500 | 0.43 | 1.65 | 0.139 | 65.38 | 1125 | 5.16 | 1.45 | 25 | 6 | 1 | 5 | 30 | 6.29
10 | N. Madani et al | 2017 | charbon actif | Esparto grass leaves (Stipa tenacissima) (STL) | SAC-500 | Zn(II) | 500 | 0.43 | 1.65 | 0.139 | 65.38 | 1125 | 5.16 | 1.45 | 25 | 6 | 1 | 10 | 30 | 12.15
11 | N. Madani et al | 2017 | charbon actif | Esparto grass leaves (Stipa tenacissima) (STL) | SAC-500 | Zn(II) | 500 | 0.43 | 1.65 | 0.139 | 65.38 | 1125 | 5.16 | 1.45 | 25 | 6 | 1 | 15 | 30 | 16.67
12 | N. Madani et al | 2017 | charbon actif | Esparto grass leaves (Stipa tenacissima) (STL) | SAC-500 | Zn(II) | 500 | 0.43 | 1.65 | 0.139 | 65.38 | 1125 | 5.16 | 1.45 | 25 | 6 | 1 | 30 | 30 | 20.5
13 | N. Madani et al | 2017 | charbon actif | Esparto grass leaves (Stipa tenacissima) (STL) | SAC-500 | Zn(II) | 500 | 0.43 | 1.65 | 0.139 | 65.38 | 1125 | 5.16 | 1.45 | 25 | 6 | 1 | 45 | 30 | 24.44
14 | N. Madani et al | 2017 | charbon actif | Esparto grass leaves (Stipa tenacissima) (STL) | SAC-500 | Zn(II) | 500 | 0.43 | 1.65 | 0.139 | 65.38 | 1125 | 5.16 | 1.45 | 25 | 6 | 1 | 60 | 30 | 28.07
15 | N. Madani et al | 2017 | charbon actif | Esparto grass leaves (Stipa tenacissima) (STL) | SAC-500 | Zn(II) | 500 | 0.43 | 1.65 | 0.139 | 65.38 | 1125 | 5.16 | 1.45 | 25 | 6 | 1 | 90 | 30 | 28.76
16 | N. Madani et al | 2017 | charbon actif | Esparto grass leaves (Stipa tenacissima) (STL) | SAC-500 | Ni(II) | 500 | 0.404 | 1.8 | 0.163 | 58.69 | 1125 | 5.16 | 1.45 | 25 | 6 | 1 | 5 | 30 | 7.06
17 | N. Madani et al | 2017 | charbon actif | Esparto grass leaves (Stipa tenacissima) (STL) | SAC-500 | Ni(II) | 500 | 0.404 | 1.8 | 0.163 | 58.69 | 1125 | 5.16 | 1.45 | 25 | 6 | 1 | 10 | 30 | 13.41
18 | N. Madani et al | 2017 | charbon actif | Esparto grass leaves (Stipa tenacissima) (STL) | SAC-500 | Ni(II) | 500 | 0.404 | 1.8 | 0.163 | 58.69 | 1125 | 5.16 | 1.45 | 25 | 6 | 1 | 15 | 30 | 19.36
19 | N. Madani et al | 2017 | charbon actif | Esparto grass leaves (Stipa tenacissima) (STL) | SAC-500 | Ni(II) | 500 | 0.404 | 1.8 | 0.163 | 58.69 | 1125 | 5.16 | 1.45 | 25 | 6 | 1 | 30 | 30 | 24.52
20 | N. Madani et al | 2017 | charbon actif | Esparto grass leaves (Stipa tenacissima) (STL) | SAC-500 | Ni(II) | 500 | 0.404 | 1.8 | 0.163 | 58.69 | 1125 | 5.16 | 1.45 | 25 | 6 | 1 | 45 | 30 | 26.05
21 | N. Madani et al | 2017 | charbon actif | Esparto grass leaves (Stipa tenacissima) (STL) | SAC-500 | Ni(II) | 500 | 0.404 | 1.8 | 0.163 | 58.69 | 1125 | 5.16 | 1.45 | 25 | 6 | 1 | 60 | 30 | 27.41
22 | N. Madani et al | 2017 | charbon actif | Esparto grass leaves (Stipa tenacissima) (STL) | SAC-500 | Ni(II) | 500 | 0.404 | 1.8 | 0.163 | 58.69 | 1125 | 5.16 | 1.45 | 25 | 6 | 1 | 90 | 30 | 28.44
23 | N. Madani et al | 2017 | charbon actif | Esparto grass leaves (Stipa tenacissima) (STL) | SAC-500 | Ni(II) | 500 | 0.404 | 1.8 | 0.163 | 58.69 | 1125 | 5.16 | 1.45 | 25 | 6 | 1 | 120 | 30 | 28.44
24 | N. Madani et al | 2017 | charbon actif | Esparto grass leaves (Stipa tenacissima) (STL) | SAC-500 | Cd(II) | 500 | 0.426 | 1.69 | 0.194 | 112.41 | 1125 | 5.16 | 1.45 | 25 | 6 | 1 | 5 | 30 | 9.01
25 | N. Madani et al | 2017 | charbon actif | Esparto grass leaves (Stipa tenacissima) (STL) | SAC-500 | Cd(II) | 500 | 0.426 | 1.69 | 0.194 | 112.41 | 1125 | 5.16 | 1.45 | 25 | 6 | 1 | 10 | 30 | 14.93
26 | N. Madani et al | 2017 | charbon actif | Esparto grass leaves (Stipa tenacissima) (STL) | SAC-500 | Cd(II) | 500 | 0.426 | 1.69 | 0.194 | 112.41 | 1125 | 5.16 | 1.45 | 25 | 6 | 1 | 15 | 30 | 18
27 | N. Madani et al | 2017 | charbon actif | Esparto grass leaves (Stipa tenacissima) (STL) | SAC-500 | Cd(II) | 500 | 0.426 | 1.69 | 0.194 | 112.41 | 1125 | 5.16 | 1.45 | 25 | 6 | 1 | 30 | 30 | 21.8
28 | N. Madani et al | 2017 | charbon actif | Esparto grass leaves (Stipa tenacissima) (STL) | SAC-500 | Cd(II) | 500 | 0.426 | 1.69 | 0.194 | 112.41 | 1125 | 5.16 | 1.45 | 25 | 6 | 1 | 45 | 30 | 25.49
29 | N. Madani et al | 2017 | charbon actif | Esparto grass leaves (Stipa tenacissima) (STL) | SAC-500 | Cd(II) | 500 | 0.426 | 1.69 | 0.194 | 112.41 | 1125 | 5.16 | 1.45 | 25 | 6 | 1 | 60 | 30 | 26.61
30 | N. Madani et al | 2017 | charbon actif | Esparto grass leaves (Stipa tenacissima) (STL) | SAC-500 | Cd(II) | 500 | 0.426 | 1.69 | 0.194 | 112.41 | 1125 | 5.16 | 1.45 | 25 | 6 | 1 | 90 | 30 | 27.69
31 | N. Madani et al | 2017 | charbon actif | Esparto grass leaves (Stipa tenacissima) (STL) | SAC-500 | Pb(II) | 500 | 0.401 | 2.33 | 0.202 | 207.2 | 1125 | 5.16 | 1.45 | 25 | 3 | 1 | 90 | 30 | 16.45
32 | N. Madani et al | 2017 | charbon actif | Esparto grass leaves (Stipa tenacissima) (STL) | SAC-500 | Pb(II) | 500 | 0.401 | 2.33 | 0.202 | 207.2 | 1125 | 5.16 | 1.45 | 25 | 6 | 1 | 90 | 30 | 29.33
33 | N. Madani et al | 2017 | charbon actif | Esparto grass leaves (Stipa tenacissima) (STL) | SAC-500 | Zn(II) | 500 | 0.43 | 1.65 | 0.139 | 65.38 | 1125 | 5.16 | 1.45 | 25 | 3 | 1 | 90 | 30 | 14.93
34 | N. Madani et al | 2017 | charbon actif | Esparto grass leaves (Stipa tenacissima) (STL) | SAC-500 | Zn(II) | 500 | 0.43 | 1.65 | 0.139 | 65.38 | 1125 | 5.16 | 1.45 | 25 | 6 | 1 | 90 | 30 | 28.76
35 | N. Madani et al | 2017 | charbon actif | Esparto grass leaves (Stipa tenacissima) (STL) | SAC-500 | Ni(II) | 500 | 0.404 | 1.8 | 0.163 | 58.69 | 1125 | 5.16 | 1.45 | 25 | 3 | 1 | 90 | 30 | 13.41
36 | N. Madani et al | 2017 | charbon actif | Esparto grass leaves (Stipa tenacissima) (STL) | SAC-500 | Ni(II) | 500 | 0.404 | 1.8 | 0.163 | 58.69 | 1125 | 5.16 | 1.45 | 25 | 6 | 1 | 90 | 30 | 28.44
37 | N. Madani et al | 2017 | charbon actif | Esparto grass leaves (Stipa tenacissima) (STL) | SAC-500 | Cd(II) | 500 | 0.426 | 1.69 | 0.194 | 112.41 | 1125 | 5.16 | 1.45 | 25 | 3 | 1 | 90 | 30 | 12.61
38 | N. Madani et al | 2017 | charbon actif | Esparto grass leaves (Stipa tenacissima) (STL) | SAC-500 | Cd(II) | 500 | 0.426 | 1.69 | 0.194 | 112.41 | 1125 | 5.16 | 1.45 | 25 | 6 | 1 | 90 | 30 | 27.69
39 | Silva et al | 2024 | charbon actif | Corn husk (Zea mays L.) (CH) | AC3 | Pb(II) | 500 | 0.401 | 2.33 | 0.202 | 207.2 | 1824 | 1.25 | 0.987 | 30 | 4 | 1 | 3 | 100 | 59.81
40 | Silva et al | 2024 | charbon actif | Corn husk (Zea mays L.) (CH) | AC3 | Pb(II) | 500 | 0.401 | 2.33 | 0.202 | 207.2 | 1824 | 1.25 | 0.987 | 30 | 4 | 1 | 5 | 100 | 73.86
41 | Silva et al | 2024 | charbon actif | Corn husk (Zea mays L.) (CH) | AC3 | Pb(II) | 500 | 0.401 | 2.33 | 0.202 | 207.2 | 1824 | 1.25 | 0.987 | 30 | 4 | 1 | 15 | 100 | 85.02
42 | Silva et al | 2024 | charbon actif | Corn husk (Zea mays L.) (CH) | AC3 | Pb(II) | 500 | 0.401 | 2.33 | 0.202 | 207.2 | 1824 | 1.25 | 0.987 | 30 | 4 | 1 | 3 | 200 | 90.32
43 | Silva et al | 2024 | charbon actif | Corn husk (Zea mays L.) (CH) | AC3 | Cu(II) | 500 | 0.419 | 1.9 | 0.145 | 63.55 | 1824 | 1.25 | 0.987 | 30 | 4 | 1 | 15 | 100 | 81.58
44 | Silva et al | 2024 | charbon actif | Corn husk (Zea mays L.) (CH) | AC3 | Cu(II) | 500 | 0.419 | 1.9 | 0.145 | 63.55 | 1824 | 1.25 | 0.987 | 30 | 4 | 1 | 30 | 100 | 85.08
45 | Silva et al | 2024 | charbon actif | Corn husk (Zea mays L.) (CH) | AC3 | Cu(II) | 500 | 0.419 | 1.9 | 0.145 | 63.55 | 1824 | 1.25 | 0.987 | 30 | 4 | 1 | 90 | 100 | 88.81
46 | Silva et al | 2024 | charbon actif | Corn husk (Zea mays L.) (CH) | AC3 | Cu(II) | 500 | 0.419 | 1.9 | 0.145 | 63.55 | 1824 | 1.25 | 0.987 | 30 | 4 | 1 | 120 | 100 | 89.74
47 | Kongsune et al | 2021 | charbon actif | Mangoustan (Garcinia mangostana) (MP) | CKAC | Pb(II) | 600 | 0.401 | 2.33 | 0.202 | 207.2 | 423.99 | 2.08 | 0.22 | 30 | 7 | 0.67 | 180 | 50 | 42.49
48 | Kongsune et al | 2021 | charbon actif | Mangoustan (Garcinia mangostana) (MP) | CKAC | Pb(II) | 600 | 0.401 | 2.33 | 0.202 | 207.2 | 423.99 | 2.08 | 0.22 | 30 | 7 | 1.33 | 180 | 50 | 21.22
49 | Kongsune et al | 2021 | charbon actif | Mangoustan (Garcinia mangostana) (MP) | CKAC | Pb(II) | 600 | 0.401 | 2.33 | 0.202 | 207.2 | 423.99 | 2.08 | 0.22 | 30 | 7 | 2 | 180 | 50 | 12.21
50 | Kongsune et al | 2021 | charbon actif | Mangoustan (Garcinia mangostana) (MP) | CKAC | Pb(II) | 600 | 0.401 | 2.33 | 0.202 | 207.2 | 423.99 | 2.08 | 0.22 | 30 | 7 | 2.66 | 180 | 50 | 11.18
51 | Kongsune et al | 2021 | charbon actif | Mangoustan (Garcinia mangostana) (MP) | CKAC | Pb(II) | 600 | 0.401 | 2.33 | 0.202 | 207.2 | 423.99 | 2.08 | 0.22 | 30 | 7 | 3.33 | 180 | 50 | 6.45
52 | Kongsune et al | 2021 | charbon actif | Mangoustan (Garcinia mangostana) (MP) | CKAC | Pb(II) | 600 | 0.401 | 2.33 | 0.202 | 207.2 | 423.99 | 2.08 | 0.22 | 30 | 3 | 0.67 | 360 | 50 | 71.11
53 | Kongsune et al | 2021 | charbon actif | Mangoustan (Garcinia mangostana) (MP) | CKAC | Pb(II) | 600 | 0.401 | 2.33 | 0.202 | 207.2 | 423.99 | 2.08 | 0.22 | 30 | 7 | 0.67 | 40 | 50 | 63.73
54 | Kongsune et al | 2021 | charbon actif | Mangoustan (Garcinia mangostana) (MP) | CKAC | Pb(II) | 600 | 0.401 | 2.33 | 0.202 | 207.2 | 423.99 | 2.08 | 0.22 | 30 | 7 | 0.67 | 60 | 50 | 70.77
55 | Kongsune et al | 2021 | charbon actif | Mangoustan (Garcinia mangostana) (MP) | CKAC | Pb(II) | 600 | 0.401 | 2.33 | 0.202 | 207.2 | 423.99 | 2.08 | 0.22 | 30 | 7 | 0.67 | 90 | 50 | 73.45
56 | Depci et al | 2012 | charbon actif | Apple pulp (Malus domestica) (VAAC) | VAAC | Zn(II) | 500 | 0.43 | 1.65 | 0.139 | 65.38 | 1067.01 | 2.46 | 0.66 | 25 | 2 | 4 | 60 | 25 | 1.92
57 | Depci et al | 2012 | charbon actif | Apple pulp (Malus domestica) (VAAC) | VAAC | Zn(II) | 500 | 0.43 | 1.65 | 0.139 | 65.38 | 1067.01 | 2.46 | 0.66 | 25 | 3 | 4 | 60 | 25 | 2.61
58 | Depci et al | 2012 | charbon actif | Apple pulp (Malus domestica) (VAAC) | VAAC | Zn(II) | 500 | 0.43 | 1.65 | 0.139 | 65.38 | 1067.01 | 2.46 | 0.66 | 25 | 4 | 4 | 60 | 25 | 4.16
59 | Depci et al | 2012 | charbon actif | Apple pulp (Malus domestica) (VAAC) | VAAC | Zn(II) | 500 | 0.43 | 1.65 | 0.139 | 65.38 | 1067.01 | 2.46 | 0.66 | 25 | 5 | 4 | 60 | 25 | 4.88
60 | Depci et al | 2012 | charbon actif | Apple pulp (Malus domestica) (VAAC) | VAAC | Pb(II) | 500 | 0.401 | 2.33 | 0.202 | 207.2 | 1067.01 | 2.46 | 0.66 | 25 | 2 | 4 | 60 | 25 | 2.82
61 | Depci et al | 2012 | charbon actif | Apple pulp (Malus domestica) (VAAC) | VAAC | Pb(II) | 500 | 0.401 | 2.33 | 0.202 | 207.2 | 1067.01 | 2.46 | 0.66 | 25 | 3 | 4 | 60 | 25 | 4.67
62 | Depci et al | 2012 | charbon actif | Apple pulp (Malus domestica) (VAAC) | VAAC | Pb(II) | 500 | 0.401 | 2.33 | 0.202 | 207.2 | 1067.01 | 2.46 | 0.66 | 25 | 4 | 4 | 60 | 25 | 5.4
63 | Depci et al | 2012 | charbon actif | Apple pulp (Malus domestica) (VAAC) | VAAC | Pb(II) | 500 | 0.401 | 2.33 | 0.202 | 207.2 | 1067.01 | 2.46 | 0.66 | 25 | 5 | 4 | 60 | 25 | 5.7
64 | Depci et al | 2012 | charbon actif | Apple pulp (Malus domestica) (VAAC) | VAAC | Pb(II) | 500 | 0.401 | 2.33 | 0.202 | 207.2 | 1067.01 | 2.46 | 0.66 | 25 | 6 | 4 | 60 | 25 | 5.71
65 | Depci et al | 2012 | charbon actif | Apple pulp (Malus domestica) (VAAC) | VAAC | Zn(II) | 500 | 0.43 | 1.65 | 0.139 | 65.38 | 1067.01 | 2.46 | 0.66 | 25 | 5 | 0.4 | 60 | 40 | 24.71
66 | Depci et al | 2012 | charbon actif | Apple pulp (Malus domestica) (VAAC) | VAAC | Zn(II) | 500 | 0.43 | 1.65 | 0.139 | 65.38 | 1067.01 | 2.46 | 0.66 | 25 | 5 | 2 | 60 | 40 | 11.09
67 | Depci et al | 2012 | charbon actif | Apple pulp (Malus domestica) (VAAC) | VAAC | Zn(II) | 500 | 0.43 | 1.65 | 0.139 | 65.38 | 1067.01 | 2.46 | 0.66 | 25 | 5 | 4 | 60 | 40 | 7.81
68 | Depci et al | 2012 | charbon actif | Apple pulp (Malus domestica) (VAAC) | VAAC | Zn(II) | 500 | 0.43 | 1.65 | 0.139 | 65.38 | 1067.01 | 2.46 | 0.66 | 25 | 5 | 6 | 60 | 40 | 5.23
69 | Depci et al | 2012 | charbon actif | Apple pulp (Malus domestica) (VAAC) | VAAC | Zn(II) | 500 | 0.43 | 1.65 | 0.139 | 65.38 | 1067.01 | 2.46 | 0.66 | 25 | 5 | 8 | 60 | 40 | 3.9
70 | Depci et al | 2012 | charbon actif | Apple pulp (Malus domestica) (VAAC) | VAAC | Pb(II) | 500 | 0.401 | 2.33 | 0.202 | 207.2 | 1067.01 | 2.46 | 0.66 | 25 | 5 | 0.4 | 60 | 40 | 31.52
71 | Depci et al | 2012 | charbon actif | Apple pulp (Malus domestica) (VAAC) | VAAC | Pb(II) | 500 | 0.401 | 2.33 | 0.202 | 207.2 | 1067.01 | 2.46 | 0.66 | 25 | 5 | 2 | 60 | 40 | 15.1
72 | Depci et al | 2012 | charbon actif | Apple pulp (Malus domestica) (VAAC) | VAAC | Pb(II) | 500 | 0.401 | 2.33 | 0.202 | 207.2 | 1067.01 | 2.46 | 0.66 | 25 | 5 | 4 | 60 | 40 | 9.19
73 | Depci et al | 2012 | charbon actif | Apple pulp (Malus domestica) (VAAC) | VAAC | Pb(II) | 500 | 0.401 | 2.33 | 0.202 | 207.2 | 1067.01 | 2.46 | 0.66 | 25 | 5 | 6 | 60 | 40 | 6.13
74 | Depci et al | 2012 | charbon actif | Apple pulp (Malus domestica) (VAAC) | VAAC | Pb(II) | 500 | 0.401 | 2.33 | 0.202 | 207.2 | 1067.01 | 2.46 | 0.66 | 25 | 5 | 8 | 60 | 40 | 4.61
75 | Depci et al | 2012 | charbon actif | Apple pulp (Malus domestica) (VAAC) | VAAC | Zn(II) | 500 | 0.403 | 1.65 | 0.139 | 65.38 | 1067.01 | 2.46 | 0.66 | 25 | 5 | 4 | 3 | 25 | 2.55
76 | Depci et al | 2012 | charbon actif | Apple pulp (Malus domestica) (VAAC) | VAAC | Zn(II) | 500 | 0.403 | 1.65 | 0.139 | 65.38 | 1067.01 | 2.46 | 0.66 | 25 | 5 | 4 | 6 | 25 | 2.85
77 | Depci et al | 2012 | charbon actif | Apple pulp (Malus domestica) (VAAC) | VAAC | Zn(II) | 500 | 0.403 | 1.65 | 0.139 | 65.38 | 1067.01 | 2.46 | 0.66 | 25 | 5 | 4 | 9 | 25 | 3.13
78 | Depci et al | 2012 | charbon actif | Apple pulp (Malus domestica) (VAAC) | VAAC | Zn(II) | 500 | 0.403 | 1.65 | 0.139 | 65.38 | 1067.01 | 2.46 | 0.66 | 25 | 5 | 4 | 12 | 25 | 3.47
79 | Depci et al | 2012 | charbon actif | Apple pulp (Malus domestica) (VAAC) | VAAC | Zn(II) | 500 | 0.403 | 1.65 | 0.139 | 65.38 | 1067.01 | 2.46 | 0.66 | 25 | 5 | 4 | 15 | 25 | 3.69
80 | Depci et al | 2012 | charbon actif | Apple pulp (Malus domestica) (VAAC) | VAAC | Zn(II) | 500 | 0.403 | 1.65 | 0.139 | 65.38 | 1067.01 | 2.46 | 0.66 | 25 | 5 | 4 | 18 | 25 | 3.84
81 | Depci et al | 2012 | charbon actif | Apple pulp (Malus domestica) (VAAC) | VAAC | Zn(II) | 500 | 0.403 | 1.65 | 0.139 | 65.38 | 1067.01 | 2.46 | 0.66 | 25 | 5 | 4 | 21 | 25 | 4.01
82 | Depci et al | 2012 | charbon actif | Apple pulp (Malus domestica) (VAAC) | VAAC | Zn(II) | 500 | 0.403 | 1.65 | 0.139 | 65.38 | 1067.01 | 2.46 | 0.66 | 25 | 5 | 4 | 24 | 25 | 4.01
83 | Depci et al | 2012 | charbon actif | Apple pulp (Malus domestica) (VAAC) | VAAC | Zn(II) | 500 | 0.403 | 1.65 | 0.139 | 65.38 | 1067.01 | 2.46 | 0.66 | 25 | 5 | 4 | 27 | 25 | 4.25
84 | Depci et al | 2012 | charbon actif | Apple pulp (Malus domestica) (VAAC) | VAAC | Zn(II) | 500 | 0.403 | 1.65 | 0.139 | 65.38 | 1067.01 | 2.46 | 0.66 | 25 | 5 | 4 | 30 | 25 | 4.44
85 | Depci et al | 2012 | charbon actif | Apple pulp (Malus domestica) (VAAC) | VAAC | Zn(II) | 500 | 0.403 | 1.65 | 0.139 | 65.38 | 1067.01 | 2.46 | 0.66 | 25 | 5 | 4 | 35 | 25 | 4.5
86 | Depci et al | 2012 | charbon actif | Apple pulp (Malus domestica) (VAAC) | VAAC | Zn(II) | 500 | 0.403 | 1.65 | 0.139 | 65.38 | 1067.01 | 2.46 | 0.66 | 25 | 5 | 4 | 40 | 25 | 4.76
87 | Depci et al | 2012 | charbon actif | Apple pulp (Malus domestica) (VAAC) | VAAC | Zn(II) | 500 | 0.403 | 1.65 | 0.139 | 65.38 | 1067.01 | 2.46 | 0.66 | 25 | 5 | 4 | 50 | 25 | 4.82
88 | Depci et al | 2012 | charbon actif | Apple pulp (Malus domestica) (VAAC) | VAAC | Zn(II) | 500 | 0.403 | 1.65 | 0.139 | 65.38 | 1067.01 | 2.46 | 0.66 | 25 | 5 | 4 | 60 | 25 | 4.89
89 | Depci et al | 2012 | charbon actif | Apple pulp (Malus domestica) (VAAC) | VAAC | Zn(II) | 500 | 0.403 | 1.65 | 0.139 | 65.38 | 1067.01 | 2.46 | 0.66 | 25 | 5 | 4 | 70 | 25 | 4.89
90 | Depci et al | 2012 | charbon actif | Apple pulp (Malus domestica) (VAAC) | VAAC | Zn(II) | 500 | 0.403 | 1.65 | 0.139 | 65.38 | 1067.01 | 2.46 | 0.66 | 25 | 5 | 4 | 3 | 30 | 3.85
91 | Depci et al | 2012 | charbon actif | Apple pulp (Malus domestica) (VAAC) | VAAC | Zn(II) | 500 | 0.403 | 1.65 | 0.139 | 65.38 | 1067.01 | 2.46 | 0.66 | 25 | 5 | 4 | 6 | 30 | 3.92
92 | Depci et al | 2012 | charbon actif | Apple pulp (Malus domestica) (VAAC) | VAAC | Zn(II) | 500 | 0.403 | 1.65 | 0.139 | 65.38 | 1067.01 | 2.46 | 0.66 | 25 | 5 | 4 | 12 | 30 | 4.48
93 | Depci et al | 2012 | charbon actif | Apple pulp (Malus domestica) (VAAC) | VAAC | Zn(II) | 500 | 0.403 | 1.65 | 0.139 | 65.38 | 1067.01 | 2.46 | 0.66 | 25 | 5 | 4 | 18 | 30 | 4.8
94 | Depci et al | 2012 | charbon actif | Apple pulp (Malus domestica) (VAAC) | VAAC | Zn(II) | 500 | 0.403 | 1.65 | 0.139 | 65.38 | 1067.01 | 2.46 | 0.66 | 25 | 5 | 4 | 21 | 30 | 5.01
95 | Depci et al | 2012 | charbon actif | Apple pulp (Malus domestica) (VAAC) | VAAC | Zn(II) | 500 | 0.403 | 1.65 | 0.139 | 65.38 | 1067.01 | 2.46 | 0.66 | 25 | 5 | 4 | 24 | 30 | 5.13
96 | Depci et al | 2012 | charbon actif | Apple pulp (Malus domestica) (VAAC) | VAAC | Zn(II) | 500 | 0.403 | 1.65 | 0.139 | 65.38 | 1067.01 | 2.46 | 0.66 | 25 | 5 | 4 | 27 | 30 | 5.13
97 | Depci et al | 2012 | charbon actif | Apple pulp (Malus domestica) (VAAC) | VAAC | Zn(II) | 500 | 0.403 | 1.65 | 0.139 | 65.38 | 1067.01 | 2.46 | 0.66 | 25 | 5 | 4 | 30 | 30 | 5.44
98 | Depci et al | 2012 | charbon actif | Apple pulp (Malus domestica) (VAAC) | VAAC | Zn(II) | 500 | 0.403 | 1.65 | 0.139 | 65.38 | 1067.01 | 2.46 | 0.66 | 25 | 5 | 4 | 35 | 30 | 5.57
99 | Depci et al | 2012 | charbon actif | Apple pulp (Malus domestica) (VAAC) | VAAC | Zn(II) | 500 | 0.403 | 1.65 | 0.139 | 65.38 | 1067.01 | 2.46 | 0.66 | 25 | 5 | 4 | 40 | 30 | 5.62
100 | Depci et al | 2012 | charbon actif | Apple pulp (Malus domestica) (VAAC) | VAAC | Zn(II) | 500 | 0.403 | 1.65 | 0.139 | 65.38 | 1067.01 | 2.46 | 0.66 | 25 | 5 | 4 | 50 | 30 | 5.65
101 | Depci et al | 2012 | charbon actif | Apple pulp (Malus domestica) (VAAC) | VAAC | Zn(II) | 500 | 0.403 | 1.65 | 0.139 | 65.38 | 1067.01 | 2.46 | 0.66 | 25 | 5 | 4 | 60 | 30 | 5.69
102 | Depci et al | 2012 | charbon actif | Apple pulp (Malus domestica) (VAAC) | VAAC | Zn(II) | 500 | 0.403 | 1.65 | 0.139 | 65.38 | 1067.01 | 2.46 | 0.66 | 25 | 5 | 4 | 3 | 35 | 3.21
103 | Depci et al | 2012 | charbon actif | Apple pulp (Malus domestica) (VAAC) | VAAC | Zn(II) | 500 | 0.403 | 1.65 | 0.139 | 65.38 | 1067.01 | 2.46 | 0.66 | 25 | 5 | 4 | 9 | 35 | 3.91
104 | Depci et al | 2012 | charbon actif | Apple pulp (Malus domestica) (VAAC) | VAAC | Zn(II) | 500 | 0.403 | 1.65 | 0.139 | 65.38 | 1067.01 | 2.46 | 0.66 | 25 | 5 | 4 | 12 | 35 | 3.99
105 | Depci et al | 2012 | charbon actif | Apple pulp (Malus domestica) (VAAC) | VAAC | Zn(II) | 500 | 0.403 | 1.65 | 0.139 | 65.38 | 1067.01 | 2.46 | 0.66 | 25 | 5 | 4 | 15 | 35 | 4.48
106 | Depci et al | 2012 | charbon actif | Apple pulp (Malus domestica) (VAAC) | VAAC | Zn(II) | 500 | 0.403 | 1.65 | 0.139 | 65.38 | 1067.01 | 2.46 | 0.66 | 25 | 5 | 4 | 18 | 35 | 5.06
107 | Depci et al | 2012 | charbon actif | Apple pulp (Malus domestica) (VAAC) | VAAC | Zn(II) | 500 | 0.403 | 1.65 | 0.139 | 65.38 | 1067.01 | 2.46 | 0.66 | 25 | 5 | 4 | 21 | 35 | 5.29
108 | Depci et al | 2012 | charbon actif | Apple pulp (Malus domestica) (VAAC) | VAAC | Zn(II) | 500 | 0.403 | 1.65 | 0.139 | 65.38 | 1067.01 | 2.46 | 0.66 | 25 | 5 | 4 | 24 | 35 | 5.54
109 | Depci et al | 2012 | charbon actif | Apple pulp (Malus domestica) (VAAC) | VAAC | Zn(II) | 500 | 0.403 | 1.65 | 0.139 | 65.38 | 1067.01 | 2.46 | 0.66 | 25 | 5 | 4 | 27 | 35 | 5.79
110 | Depci et al | 2012 | charbon actif | Apple pulp (Malus domestica) (VAAC) | VAAC | Zn(II) | 500 | 0.403 | 1.65 | 0.139 | 65.38 | 1067.01 | 2.46 | 0.66 | 25 | 5 | 4 | 30 | 35 | 6
111 | Depci et al | 2012 | charbon actif | Apple pulp (Malus domestica) (VAAC) | VAAC | Zn(II) | 500 | 0.403 | 1.65 | 0.139 | 65.38 | 1067.01 | 2.46 | 0.66 | 25 | 5 | 4 | 35 | 35 | 6.18
112 | Depci et al | 2012 | charbon actif | Apple pulp (Malus domestica) (VAAC) | VAAC | Zn(II) | 500 | 0.403 | 1.65 | 0.139 | 65.38 | 1067.01 | 2.46 | 0.66 | 25 | 5 | 4 | 40 | 35 | 6.32
113 | Depci et al | 2012 | charbon actif | Apple pulp (Malus domestica) (VAAC) | VAAC | Zn(II) | 500 | 0.403 | 1.65 | 0.139 | 65.38 | 1067.01 | 2.46 | 0.66 | 25 | 5 | 4 | 50 | 35 | 6.42
114 | Depci et al | 2012 | charbon actif | Apple pulp (Malus domestica) (VAAC) | VAAC | Zn(II) | 500 | 0.403 | 1.65 | 0.139 | 65.38 | 1067.01 | 2.46 | 0.66 | 25 | 5 | 4 | 60 | 35 | 6.47
115 | Depci et al | 2012 | charbon actif | Apple pulp (Malus domestica) (VAAC) | VAAC | Zn(II) | 500 | 0.403 | 1.65 | 0.139 | 65.38 | 1067.01 | 2.46 | 0.66 | 25 | 5 | 4 | 3 | 40 | 4.12
116 | Depci et al | 2012 | charbon actif | Apple pulp (Malus domestica) (VAAC) | VAAC | Zn(II) | 500 | 0.403 | 1.65 | 0.139 | 65.38 | 1067.01 | 2.46 | 0.66 | 25 | 5 | 4 | 6 | 40 | 4.25
117 | Depci et al | 2012 | charbon actif | Apple pulp (Malus domestica) (VAAC) | VAAC | Zn(II) | 500 | 0.403 | 1.65 | 0.139 | 65.38 | 1067.01 | 2.46 | 0.66 | 25 | 5 | 4 | 12 | 40 | 4.78
118 | Depci et al | 2012 | charbon actif | Apple pulp (Malus domestica) (VAAC) | VAAC | Zn(II) | 500 | 0.403 | 1.65 | 0.139 | 65.38 | 1067.01 | 2.46 | 0.66 | 25 | 5 | 4 | 15 | 40 | 5.07
119 | Depci et al | 2012 | charbon actif | Apple pulp (Malus domestica) (VAAC) | VAAC | Zn(II) | 500 | 0.403 | 1.65 | 0.139 | 65.38 | 1067.01 | 2.46 | 0.66 | 25 | 5 | 4 | 18 | 40 | 5.53
120 | Depci et al | 2012 | charbon actif | Apple pulp (Malus domestica) (VAAC) | VAAC | Zn(II) | 500 | 0.403 | 1.65 | 0.139 | 65.38 | 1067.01 | 2.46 | 0.66 | 25 | 5 | 4 | 21 | 40 | 5.82
121 | Depci et al | 2012 | charbon actif | Apple pulp (Malus domestica) (VAAC) | VAAC | Zn(II) | 500 | 0.403 | 1.65 | 0.139 | 65.38 | 1067.01 | 2.46 | 0.66 | 25 | 5 | 4 | 24 | 40 | 6.31
122 | Depci et al | 2012 | charbon actif | Apple pulp (Malus domestica) (VAAC) | VAAC | Zn(II) | 500 | 0.403 | 1.65 | 0.139 | 65.38 | 1067.01 | 2.46 | 0.66 | 25 | 5 | 4 | 27 | 40 | 6.62
123 | Depci et al | 2012 | charbon actif | Apple pulp (Malus domestica) (VAAC) | VAAC | Zn(II) | 500 | 0.403 | 1.65 | 0.139 | 65.38 | 1067.01 | 2.46 | 0.66 | 25 | 5 | 4 | 30 | 40 | 6.81
124 | Depci et al | 2012 | charbon actif | Apple pulp (Malus domestica) (VAAC) | VAAC | Zn(II) | 500 | 0.403 | 1.65 | 0.139 | 65.38 | 1067.01 | 2.46 | 0.66 | 25 | 5 | 4 | 35 | 40 | 6.91
125 | Depci et al | 2012 | charbon actif | Apple pulp (Malus domestica) (VAAC) | VAAC | Zn(II) | 500 | 0.403 | 1.65 | 0.139 | 65.38 | 1067.01 | 2.46 | 0.66 | 25 | 5 | 4 | 40 | 40 | 7.01
126 | Depci et al | 2012 | charbon actif | Apple pulp (Malus domestica) (VAAC) | VAAC | Zn(II) | 500 | 0.403 | 1.65 | 0.139 | 65.38 | 1067.01 | 2.46 | 0.66 | 25 | 5 | 4 | 50 | 40 | 7.13
127 | Depci et al | 2012 | charbon actif | Apple pulp (Malus domestica) (VAAC) | VAAC | Zn(II) | 500 | 0.403 | 1.65 | 0.139 | 65.38 | 1067.01 | 2.46 | 0.66 | 25 | 5 | 4 | 60 | 40 | 7.33
128 | Depci et al | 2012 | charbon actif | Apple pulp (Malus domestica) (VAAC) | VAAC | Pb(II) | 500 | 0.401 | 2.33 | 0.202 | 207.2 | 1067.01 | 2.46 | 0.66 | 25 | 5 | 4 | 3 | 25 | 2.33
129 | Depci et al | 2012 | charbon actif | Apple pulp (Malus domestica) (VAAC) | VAAC | Pb(II) | 500 | 0.401 | 2.33 | 0.202 | 207.2 | 1067.01 | 2.46 | 0.66 | 25 | 5 | 4 | 6 | 25 | 2.94
130 | Depci et al | 2012 | charbon actif | Apple pulp (Malus domestica) (VAAC) | VAAC | Pb(II) | 500 | 0.401 | 2.33 | 0.202 | 207.2 | 1067.01 | 2.46 | 0.66 | 25 | 5 | 4 | 9 | 25 | 3.51
131 | Depci et al | 2012 | charbon actif | Apple pulp (Malus domestica) (VAAC) | VAAC | Pb(II) | 500 | 0.401 | 2.33 | 0.202 | 207.2 | 1067.01 | 2.46 | 0.66 | 25 | 5 | 4 | 12 | 25 | 3.99
132 | Depci et al | 2012 | charbon actif | Apple pulp (Malus domestica) (VAAC) | VAAC | Pb(II) | 500 | 0.401 | 2.33 | 0.202 | 207.2 | 1067.01 | 2.46 | 0.66 | 25 | 5 | 4 | 15 | 25 | 4.65
133 | Depci et al | 2012 | charbon actif | Apple pulp (Malus domestica) (VAAC) | VAAC | Pb(II) | 500 | 0.401 | 2.33 | 0.202 | 207.2 | 1067.01 | 2.46 | 0.66 | 25 | 5 | 4 | 18 | 25 | 4.81
134 | Depci et al | 2012 | charbon actif | Apple pulp (Malus domestica) (VAAC) | VAAC | Pb(II) | 500 | 0.401 | 2.33 | 0.202 | 207.2 | 1067.01 | 2.46 | 0.66 | 25 | 5 | 4 | 21 | 25 | 5.04
135 | Depci et al | 2012 | charbon actif | Apple pulp (Malus domestica) (VAAC) | VAAC | Pb(II) | 500 | 0.401 | 2.33 | 0.202 | 207.2 | 1067.01 | 2.46 | 0.66 | 25 | 5 | 4 | 24 | 25 | 5.24
136 | Depci et al | 2012 | charbon actif | Apple pulp (Malus domestica) (VAAC) | VAAC | Pb(II) | 500 | 0.401 | 2.33 | 0.202 | 207.2 | 1067.01 | 2.46 | 0.66 | 25 | 5 | 4 | 27 | 25 | 5.39
137 | Depci et al | 2012 | charbon actif | Apple pulp (Malus domestica) (VAAC) | VAAC | Pb(II) | 500 | 0.401 | 2.33 | 0.202 | 207.2 | 1067.01 | 2.46 | 0.66 | 25 | 5 | 4 | 30 | 25 | 5.65
138 | Depci et al | 2012 | charbon actif | Apple pulp (Malus domestica) (VAAC) | VAAC | Pb(II) | 500 | 0.401 | 2.33 | 0.202 | 207.2 | 1067.01 | 2.46 | 0.66 | 25 | 5 | 4 | 35 | 25 | 5.64
139 | Depci et al | 2012 | charbon actif | Apple pulp (Malus domestica) (VAAC) | VAAC | Pb(II) | 500 | 0.401 | 2.33 | 0.202 | 207.2 | 1067.01 | 2.46 | 0.66 | 25 | 5 | 4 | 40 | 25 | 5.69
140 | Depci et al | 2012 | charbon actif | Apple pulp (Malus domestica) (VAAC) | VAAC | Pb(II) | 500 | 0.401 | 2.33 | 0.202 | 207.2 | 1067.01 | 2.46 | 0.66 | 25 | 5 | 4 | 50 | 25 | 5.74
141 | Depci et al | 2012 | charbon actif | Apple pulp (Malus domestica) (VAAC) | VAAC | Pb(II) | 500 | 0.401 | 2.33 | 0.202 | 207.2 | 1067.01 | 2.46 | 0.66 | 25 | 5 | 4 | 3 | 30 | 3.58
142 | Depci et al | 2012 | charbon actif | Apple pulp (Malus domestica) (VAAC) | VAAC | Pb(II) | 500 | 0.401 | 2.33 | 0.202 | 207.2 | 1067.01 | 2.46 | 0.66 | 25 | 5 | 4 | 6 | 30 | 4.06
143 | Depci et al | 2012 | charbon actif | Apple pulp (Malus domestica) (VAAC) | VAAC | Pb(II) | 500 | 0.401 | 2.33 | 0.202 | 207.2 | 1067.01 | 2.46 | 0.66 | 25 | 5 | 4 | 9 | 30 | 4.4
144 | Depci et al | 2012 | charbon actif | Apple pulp (Malus domestica) (VAAC) | VAAC | Pb(II) | 500 | 0.401 | 2.33 | 0.202 | 207.2 | 1067.01 | 2.46 | 0.66 | 25 | 5 | 4 | 12 | 30 | 5.14
145 | Depci et al | 2012 | charbon actif | Apple pulp (Malus domestica) (VAAC) | VAAC | Pb(II) | 500 | 0.401 | 2.33 | 0.202 | 207.2 | 1067.01 | 2.46 | 0.66 | 25 | 5 | 4 | 15 | 30 | 5.68
146 | Depci et al | 2012 | charbon actif | Apple pulp (Malus domestica) (VAAC) | VAAC | Pb(II) | 500 | 0.401 | 2.33 | 0.202 | 207.2 | 1067.01 | 2.46 | 0.66 | 25 | 5 | 4 | 18 | 30 | 5.81
147 | Depci et al | 2012 | charbon actif | Apple pulp (Malus domestica) (VAAC) | VAAC | Pb(II) | 500 | 0.401 | 2.33 | 0.202 | 207.2 | 1067.01 | 2.46 | 0.66 | 25 | 5 | 4 | 21 | 30 | 6.02
148 | Depci et al | 2012 | charbon actif | Apple pulp (Malus domestica) (VAAC) | VAAC | Pb(II) | 500 | 0.401 | 2.33 | 0.202 | 207.2 | 1067.01 | 2.46 | 0.66 | 25 | 5 | 4 | 24 | 30 | 6.28
149 | Depci et al | 2012 | charbon actif | Apple pulp (Malus domestica) (VAAC) | VAAC | Pb(II) | 500 | 0.401 | 2.33 | 0.202 | 207.2 | 1067.01 | 2.46 | 0.66 | 25 | 5 | 4 | 27 | 30 | 6.41
150 | Depci et al | 2012 | charbon actif | Apple pulp (Malus domestica) (VAAC) | VAAC | Pb(II) | 500 | 0.401 | 2.33 | 0.202 | 207.2 | 1067.01 | 2.46 | 0.66 | 25 | 5 | 4 | 30 | 30 | 6.41
151 | Depci et al | 2012 | charbon actif | Apple pulp (Malus domestica) (VAAC) | VAAC | Pb(II) | 500 | 0.401 | 2.33 | 0.202 | 207.2 | 1067.01 | 2.46 | 0.66 | 25 | 5 | 4 | 35 | 30 | 6.54
152 | Depci et al | 2012 | charbon actif | Apple pulp (Malus domestica) (VAAC) | VAAC | Pb(II) | 500 | 0.401 | 2.33 | 0.202 | 207.2 | 1067.01 | 2.46 | 0.66 | 25 | 5 | 4 | 40 | 30 | 6.63
153 | Depci et al | 2012 | charbon actif | Apple pulp (Malus domestica) (VAAC) | VAAC | Pb(II) | 500 | 0.401 | 2.33 | 0.202 | 207.2 | 1067.01 | 2.46 | 0.66 | 25 | 5 | 4 | 50 | 30 | 6.72
154 | Depci et al | 2012 | charbon actif | Apple pulp (Malus domestica) (VAAC) | VAAC | Pb(II) | 500 | 0.401 | 2.33 | 0.202 | 207.2 | 1067.01 | 2.46 | 0.66 | 25 | 5 | 4 | 3 | 35 | 3.99
155 | Depci et al | 2012 | charbon actif | Apple pulp (Malus domestica) (VAAC) | VAAC | Pb(II) | 500 | 0.401 | 2.33 | 0.202 | 207.2 | 1067.01 | 2.46 | 0.66 | 25 | 5 | 4 | 9 | 35 | 4.83
156 | Depci et al | 2012 | charbon actif | Apple pulp (Malus domestica) (VAAC) | VAAC | Pb(II) | 500 | 0.401 | 2.33 | 0.202 | 207.2 | 1067.01 | 2.46 | 0.66 | 25 | 5 | 4 | 12 | 35 | 5.45
157 | Depci et al | 2012 | charbon actif | Apple pulp (Malus domestica) (VAAC) | VAAC | Pb(II) | 500 | 0.401 | 2.33 | 0.202 | 207.2 | 1067.01 | 2.46 | 0.66 | 25 | 5 | 4 | 15 | 35 | 5.88
158 | Depci et al | 2012 | charbon actif | Apple pulp (Malus domestica) (VAAC) | VAAC | Pb(II) | 500 | 0.401 | 2.33 | 0.202 | 207.2 | 1067.01 | 2.46 | 0.66 | 25 | 5 | 4 | 18 | 35 | 6.1
159 | Depci et al | 2012 | charbon actif | Apple pulp (Malus domestica) (VAAC) | VAAC | Pb(II) | 500 | 0.401 | 2.33 | 0.202 | 207.2 | 1067.01 | 2.46 | 0.66 | 25 | 5 | 4 | 21 | 35 | 6.48
160 | Depci et al | 2012 | charbon actif | Apple pulp (Malus domestica) (VAAC) | VAAC | Pb(II) | 500 | 0.401 | 2.33 | 0.202 | 207.2 | 1067.01 | 2.46 | 0.66 | 25 | 5 | 4 | 24 | 35 | 7.02
161 | Depci et al | 2012 | charbon actif | Apple pulp (Malus domestica) (VAAC) | VAAC | Pb(II) | 500 | 0.401 | 2.33 | 0.202 | 207.2 | 1067.01 | 2.46 | 0.66 | 25 | 5 | 4 | 27 | 35 | 7.23
162 | Depci et al | 2012 | charbon actif | Apple pulp (Malus domestica) (VAAC) | VAAC | Pb(II) | 500 | 0.401 | 2.33 | 0.202 | 207.2 | 1067.01 | 2.46 | 0.66 | 25 | 5 | 4 | 30 | 35 | 7.33
163 | Depci et al | 2012 | charbon actif | Apple pulp (Malus domestica) (VAAC) | VAAC | Pb(II) | 500 | 0.401 | 2.33 | 0.202 | 207.2 | 1067.01 | 2.46 | 0.66 | 25 | 5 | 4 | 35 | 35 | 7.46
164 | Depci et al | 2012 | charbon actif | Apple pulp (Malus domestica) (VAAC) | VAAC | Pb(II) | 500 | 0.401 | 2.33 | 0.202 | 207.2 | 1067.01 | 2.46 | 0.66 | 25 | 5 | 4 | 40 | 35 | 7.63
165 | Depci et al | 2012 | charbon actif | Apple pulp (Malus domestica) (VAAC) | VAAC | Pb(II) | 500 | 0.401 | 2.33 | 0.202 | 207.2 | 1067.01 | 2.46 | 0.66 | 25 | 5 | 4 | 50 | 35 | 7.63
166 | Depci et al | 2012 | charbon actif | Apple pulp (Malus domestica) (VAAC) | VAAC | Pb(II) | 500 | 0.401 | 2.33 | 0.202 | 207.2 | 1067.01 | 2.46 | 0.66 | 25 | 5 | 4 | 3 | 40 | 4.34
167 | Depci et al | 2012 | charbon actif | Apple pulp (Malus domestica) (VAAC) | VAAC | Pb(II) | 500 | 0.401 | 2.33 | 0.202 | 207.2 | 1067.01 | 2.46 | 0.66 | 25 | 5 | 4 | 6 | 40 | 5.43
168 | Depci et al | 2012 | charbon actif | Apple pulp (Malus domestica) (VAAC) | VAAC | Pb(II) | 500 | 0.401 | 2.33 | 0.202 | 207.2 | 1067.01 | 2.46 | 0.66 | 25 | 5 | 4 | 9 | 40 | 5.78
169 | Depci et al | 2012 | charbon actif | Apple pulp (Malus domestica) (VAAC) | VAAC | Pb(II) | 500 | 0.401 | 2.33 | 0.202 | 207.2 | 1067.01 | 2.46 | 0.66 | 25 | 5 | 4 | 12 | 40 | 6.7
170 | Depci et al | 2012 | charbon actif | Apple pulp (Malus domestica) (VAAC) | VAAC | Pb(II) | 500 | 0.401 | 2.33 | 0.202 | 207.2 | 1067.01 | 2.46 | 0.66 | 25 | 5 | 4 | 15 | 40 | 7.01
171 | Depci et al | 2012 | charbon actif | Apple pulp (Malus domestica) (VAAC) | VAAC | Pb(II) | 500 | 0.401 | 2.33 | 0.202 | 207.2 | 1067.01 | 2.46 | 0.66 | 25 | 5 | 4 | 18 | 40 | 7.4
172 | Depci et al | 2012 | charbon actif | Apple pulp (Malus domestica) (VAAC) | VAAC | Pb(II) | 500 | 0.401 | 2.33 | 0.202 | 207.2 | 1067.01 | 2.46 | 0.66 | 25 | 5 | 4 | 21 | 40 | 7.53
173 | Depci et al | 2012 | charbon actif | Apple pulp (Malus domestica) (VAAC) | VAAC | Pb(II) | 500 | 0.401 | 2.33 | 0.202 | 207.2 | 1067.01 | 2.46 | 0.66 | 25 | 5 | 4 | 24 | 40 | 7.66
174 | Depci et al | 2012 | charbon actif | Apple pulp (Malus domestica) (VAAC) | VAAC | Pb(II) | 500 | 0.401 | 2.33 | 0.202 | 207.2 | 1067.01 | 2.46 | 0.66 | 25 | 5 | 4 | 27 | 40 | 7.93
175 | Depci et al | 2012 | charbon actif | Apple pulp (Malus domestica) (VAAC) | VAAC | Pb(II) | 500 | 0.401 | 2.33 | 0.202 | 207.2 | 1067.01 | 2.46 | 0.66 | 25 | 5 | 4 | 30 | 40 | 8.22
176 | Depci et al | 2012 | charbon actif | Apple pulp (Malus domestica) (VAAC) | VAAC | Pb(II) | 500 | 0.401 | 2.33 | 0.202 | 207.2 | 1067.01 | 2.46 | 0.66 | 25 | 5 | 4 | 35 | 40 | 8.41
177 | Depci et al | 2012 | charbon actif | Apple pulp (Malus domestica) (VAAC) | VAAC | Pb(II) | 500 | 0.401 | 2.33 | 0.202 | 207.2 | 1067.01 | 2.46 | 0.66 | 25 | 5 | 4 | 40 | 40 | 8.52
178 | Depci et al | 2012 | charbon actif | Apple pulp (Malus domestica) (VAAC) | VAAC | Pb(II) | 500 | 0.401 | 2.33 | 0.202 | 207.2 | 1067.01 | 2.46 | 0.66 | 25 | 5 | 4 | 50 | 40 | 8.61
179 | Depci et al | 2012 | charbon actif | Apple pulp (Malus domestica) (VAAC) | VAAC | Zn(II) | 500 | 0.43 | 1.65 | 0.139 | 65.38 | 1067.01 | 2.46 | 0.66 | 25 | 5 | 4 | 60 | 20 | 4.13
180 | Depci et al | 2012 | charbon actif | Apple pulp (Malus domestica) (VAAC) | VAAC | Zn(II) | 500 | 0.43 | 1.65 | 0.139 | 65.38 | 1067.01 | 2.46 | 0.66 | 25 | 5 | 4 | 60 | 25 | 4.92
181 | Depci et al | 2012 | charbon actif | Apple pulp (Malus domestica) (VAAC) | VAAC | Zn(II) | 500 | 0.43 | 1.65 | 0.139 | 65.38 | 1067.01 | 2.46 | 0.66 | 25 | 5 | 4 | 60 | 30 | 5.72
182 | Depci et al | 2012 | charbon actif | Apple pulp (Malus domestica) (VAAC) | VAAC | Zn(II) | 500 | 0.43 | 1.65 | 0.139 | 65.38 | 1067.01 | 2.46 | 0.66 | 25 | 5 | 4 | 60 | 35 | 6.56
183 | Depci et al | 2012 | charbon actif | Apple pulp (Malus domestica) (VAAC) | VAAC | Zn(II) | 500 | 0.43 | 1.65 | 0.139 | 65.38 | 1067.01 | 2.46 | 0.66 | 25 | 5 | 4 | 60 | 40 | 7.37
184 | Depci et al | 2012 | charbon actif | Apple pulp (Malus domestica) (VAAC) | VAAC | Zn(II) | 500 | 0.43 | 1.65 | 0.139 | 65.38 | 1067.01 | 2.46 | 0.66 | 25 | 5 | 4 | 60 | 45 | 7.87
185 | Depci et al | 2012 | charbon actif | Apple pulp (Malus domestica) (VAAC) | VAAC | Zn(II) | 500 | 0.43 | 1.65 | 0.139 | 65.38 | 1067.01 | 2.46 | 0.66 | 25 | 5 | 4 | 60 | 50 | 8.41
186 | Depci et al | 2012 | charbon actif | Apple pulp (Malus domestica) (VAAC) | VAAC | Zn(II) | 500 | 0.43 | 1.65 | 0.139 | 65.38 | 1067.01 | 2.46 | 0.66 | 35 | 5 | 4 | 60 | 20 | 4.35
187 | Depci et al | 2012 | charbon actif | Apple pulp (Malus domestica) (VAAC) | VAAC | Zn(II) | 500 | 0.43 | 1.65 | 0.139 | 65.38 | 1067.01 | 2.46 | 0.66 | 35 | 5 | 4 | 60 | 25 | 5.25
188 | Depci et al | 2012 | charbon actif | Apple pulp (Malus domestica) (VAAC) | VAAC | Zn(II) | 500 | 0.43 | 1.65 | 0.139 | 65.38 | 1067.01 | 2.46 | 0.66 | 35 | 5 | 4 | 60 | 30 | 6.05
189 | Depci et al | 2012 | charbon actif | Apple pulp (Malus domestica) (VAAC) | VAAC | Zn(II) | 500 | 0.43 | 1.65 | 0.139 | 65.38 | 1067.01 | 2.46 | 0.66 | 35 | 5 | 4 | 60 | 35 | 6.89
190 | Depci et al | 2012 | charbon actif | Apple pulp (Malus domestica) (VAAC) | VAAC | Zn(II) | 500 | 0.43 | 1.65 | 0.139 | 65.38 | 1067.01 | 2.46 | 0.66 | 35 | 5 | 4 | 60 | 40 | 7.75
191 | Depci et al | 2012 | charbon actif | Apple pulp (Malus domestica) (VAAC) | VAAC | Zn(II) | 500 | 0.43 | 1.65 | 0.139 | 65.38 | 1067.01 | 2.46 | 0.66 | 35 | 5 | 4 | 60 | 45 | 8.42
192 | Depci et al | 2012 | charbon actif | Apple pulp (Malus domestica) (VAAC) | VAAC | Zn(II) | 500 | 0.43 | 1.65 | 0.139 | 65.38 | 1067.01 | 2.46 | 0.66 | 35 | 5 | 4 | 60 | 50 | 9.13
193 | Depci et al | 2012 | charbon actif | Apple pulp (Malus domestica) (VAAC) | VAAC | Zn(II) | 500 | 0.43 | 1.65 | 0.139 | 65.38 | 1067.01 | 2.46 | 0.66 | 45 | 5 | 4 | 60 | 20 | 4.5
194 | Depci et al | 2012 | charbon actif | Apple pulp (Malus domestica) (VAAC) | VAAC | Zn(II) | 500 | 0.43 | 1.65 | 0.139 | 65.38 | 1067.01 | 2.46 | 0.66 | 45 | 5 | 4 | 60 | 25 | 5.52
195 | Depci et al | 2012 | charbon actif | Apple pulp (Malus domestica) (VAAC) | VAAC | Zn(II) | 500 | 0.43 | 1.65 | 0.139 | 65.38 | 1067.01 | 2.46 | 0.66 | 45 | 5 | 4 | 60 | 30 | 6.47
196 | Depci et al | 2012 | charbon actif | Apple pulp (Malus domestica) (VAAC) | VAAC | Zn(II) | 500 | 0.43 | 1.65 | 0.139 | 65.38 | 1067.01 | 2.46 | 0.66 | 45 | 5 | 4 | 60 | 35 | 7.46
197 | Depci et al | 2012 | charbon actif | Apple pulp (Malus domestica) (VAAC) | VAAC | Zn(II) | 500 | 0.43 | 1.65 | 0.139 | 65.38 | 1067.01 | 2.46 | 0.66 | 45 | 5 | 4 | 60 | 40 | 8.22
198 | Depci et al | 2012 | charbon actif | Apple pulp (Malus domestica) (VAAC) | VAAC | Zn(II) | 500 | 0.43 | 1.65 | 0.139 | 65.38 | 1067.01 | 2.46 | 0.66 | 45 | 5 | 4 | 60 | 45 | 8.99
199 | Depci et al | 2012 | charbon actif | Apple pulp (Malus domestica) (VAAC) | VAAC | Zn(II) | 500 | 0.43 | 1.65 | 0.139 | 65.38 | 1067.01 | 2.46 | 0.66 | 45 | 5 | 4 | 60 | 50 | 9.75
200 | Depci et al | 2012 | charbon actif | Apple pulp (Malus domestica) (VAAC) | VAAC | Pb(II) | 500 | 0.401 | 2.33 | 0.202 | 207.2 | 1067.01 | 2.46 | 0.66 | 25 | 5 | 4 | 60 | 20 | 4.62
201 | Depci et al | 2012 | charbon actif | Apple pulp (Malus domestica) (VAAC) | VAAC | Pb(II) | 500 | 0.401 | 2.33 | 0.202 | 207.2 | 1067.01 | 2.46 | 0.66 | 25 | 5 | 4 | 60 | 25 | 5.71
202 | Depci et al | 2012 | charbon actif | Apple pulp (Malus domestica) (VAAC) | VAAC | Pb(II) | 500 | 0.401 | 2.33 | 0.202 | 207.2 | 1067.01 | 2.46 | 0.66 | 25 | 5 | 4 | 60 | 30 | 6.77
203 | Depci et al | 2012 | charbon actif | Apple pulp (Malus domestica) (VAAC) | VAAC | Pb(II) | 500 | 0.401 | 2.33 | 0.202 | 207.2 | 1067.01 | 2.46 | 0.66 | 25 | 5 | 4 | 60 | 35 | 7.82
204 | Depci et al | 2012 | charbon actif | Apple pulp (Malus domestica) (VAAC) | VAAC | Pb(II) | 500 | 0.401 | 2.33 | 0.202 | 207.2 | 1067.01 | 2.46 | 0.66 | 25 | 5 | 4 | 60 | 40 | 8.82
205 | Depci et al | 2012 | charbon actif | Apple pulp (Malus domestica) (VAAC) | VAAC | Pb(II) | 500 | 0.401 | 2.33 | 0.202 | 207.2 | 1067.01 | 2.46 | 0.66 | 25 | 5 | 4 | 60 | 45 | 9.67
206 | Depci et al | 2012 | charbon actif | Apple pulp (Malus domestica) (VAAC) | VAAC | Pb(II) | 500 | 0.401 | 2.33 | 0.202 | 207.2 | 1067.01 | 2.46 | 0.66 | 25 | 5 | 4 | 60 | 50 | 10.63
207 | Depci et al | 2012 | charbon actif | Apple pulp (Malus domestica) (VAAC) | VAAC | Pb(II) | 500 | 0.401 | 2.33 | 0.202 | 207.2 | 1067.01 | 2.46 | 0.66 | 35 | 5 | 4 | 60 | 20 | 4.82
208 | Depci et al | 2012 | charbon actif | Apple pulp (Malus domestica) (VAAC) | VAAC | Pb(II) | 500 | 0.401 | 2.33 | 0.202 | 207.2 | 1067.01 | 2.46 | 0.66 | 35 | 5 | 4 | 60 | 25 | 5.99
209 | Depci et al | 2012 | charbon actif | Apple pulp (Malus domestica) (VAAC) | VAAC | Pb(II) | 500 | 0.401 | 2.33 | 0.202 | 207.2 | 1067.01 | 2.46 | 0.66 | 35 | 5 | 4 | 60 | 30 | 7.06
210 | Depci et al | 2012 | charbon actif | Apple pulp (Malus domestica) (VAAC) | VAAC | Pb(II) | 500 | 0.401 | 2.33 | 0.202 | 207.2 | 1067.01 | 2.46 | 0.66 | 35 | 5 | 4 | 60 | 35 | 8.1
211 | Depci et al | 2012 | charbon actif | Apple pulp (Malus domestica) (VAAC) | VAAC | Pb(II) | 500 | 0.401 | 2.33 | 0.202 | 207.2 | 1067.01 | 2.46 | 0.66 | 35 | 5 | 4 | 60 | 40 | 9.2
212 | Depci et al | 2012 | charbon actif | Apple pulp (Malus domestica) (VAAC) | VAAC | Pb(II) | 500 | 0.401 | 2.33 | 0.202 | 207.2 | 1067.01 | 2.46 | 0.66 | 35 | 5 | 4 | 60 | 45 | 10.36
213 | Depci et al | 2012 | charbon actif | Apple pulp (Malus domestica) (VAAC) | VAAC | Pb(II) | 500 | 0.401 | 2.33 | 0.202 | 207.2 | 1067.01 | 2.46 | 0.66 | 35 | 5 | 4 | 60 | 50 | 11.44
214 | Depci et al | 2012 | charbon actif | Apple pulp (Malus domestica) (VAAC) | VAAC | Pb(II) | 500 | 0.401 | 2.33 | 0.202 | 207.2 | 1067.01 | 2.46 | 0.66 | 45 | 5 | 4 | 60 | 20 | 4.88
215 | Depci et al | 2012 | charbon actif | Apple pulp (Malus domestica) (VAAC) | VAAC | Pb(II) | 500 | 0.401 | 2.33 | 0.202 | 207.2 | 1067.01 | 2.46 | 0.66 | 45 | 5 | 4 | 60 | 25 | 6.09
216 | Depci et al | 2012 | charbon actif | Apple pulp (Malus domestica) (VAAC) | VAAC | Pb(II) | 500 | 0.401 | 2.33 | 0.202 | 207.2 | 1067.01 | 2.46 | 0.66 | 45 | 5 | 4 | 60 | 30 | 7.21
217 | Depci et al | 2012 | charbon actif | Apple pulp (Malus domestica) (VAAC) | VAAC | Pb(II) | 500 | 0.401 | 2.33 | 0.202 | 207.2 | 1067.01 | 2.46 | 0.66 | 45 | 5 | 4 | 60 | 35 | 8.42
218 | Depci et al | 2012 | charbon actif | Apple pulp (Malus domestica) (VAAC) | VAAC | Pb(II) | 500 | 0.401 | 2.33 | 0.202 | 207.2 | 1067.01 | 2.46 | 0.66 | 45 | 5 | 4 | 60 | 40 | 9.49
219 | Depci et al | 2012 | charbon actif | Apple pulp (Malus domestica) (VAAC) | VAAC | Pb(II) | 500 | 0.401 | 2.33 | 0.202 | 207.2 | 1067.01 | 2.46 | 0.66 | 45 | 5 | 4 | 60 | 45 | 10.68
220 | Depci et al | 2012 | charbon actif | Apple pulp (Malus domestica) (VAAC) | VAAC | Pb(II) | 500 | 0.401 | 2.33 | 0.202 | 207.2 | 1067.01 | 2.46 | 0.66 | 45 | 5 | 4 | 60 | 50 | 11.82
221 | Siraj et al | 2024 | charbon actif | Teff husk (Eragrostis tef) (TH) | MF-THAC | Pb(II) | 450 | 0.401 | 2.33 | 0.202 | 207.2 | 327.54 | 2.56 | 0.21 | 25 | 6 | 2 | 5 | 67 | 14.63
222 | Siraj et al | 2024 | charbon actif | Teff husk (Eragrostis tef) (TH) | MF-THAC | Pb(II) | 450 | 0.401 | 2.33 | 0.202 | 207.2 | 327.54 | 2.56 | 0.21 | 25 | 6 | 2 | 10 | 67 | 17.98
223 | Siraj et al | 2024 | charbon actif | Teff husk (Eragrostis tef) (TH) | MF-THAC | Pb(II) | 450 | 0.401 | 2.33 | 0.202 | 207.2 | 327.54 | 2.56 | 0.21 | 25 | 6 | 2 | 15 | 67 | 19.96
224 | Siraj et al | 2024 | charbon actif | Teff husk (Eragrostis tef) (TH) | MF-THAC | Pb(II) | 450 | 0.401 | 2.33 | 0.202 | 207.2 | 327.54 | 2.56 | 0.21 | 25 | 6 | 2 | 30 | 67 | 22.22
225 | Siraj et al | 2024 | charbon actif | Teff husk (Eragrostis tef) (TH) | MF-THAC | Pb(II) | 450 | 0.401 | 2.33 | 0.202 | 207.2 | 327.54 | 2.56 | 0.21 | 25 | 6 | 2 | 60 | 67 | 23.82
226 | Siraj et al | 2024 | charbon actif | Teff husk (Eragrostis tef) (TH) | MF-THAC | Pb(II) | 450 | 0.401 | 2.33 | 0.202 | 207.2 | 327.54 | 2.56 | 0.21 | 25 | 6 | 2 | 120 | 67 | 25.24
227 | Siraj et al | 2024 | charbon actif | Teff husk (Eragrostis tef) (TH) | MF-THAC | Pb(II) | 450 | 0.401 | 2.33 | 0.202 | 207.2 | 327.54 | 2.56 | 0.21 | 25 | 6 | 2 | 150 | 67 | 25.85
228 | Siraj et al | 2024 | charbon actif | Teff husk (Eragrostis tef) (TH) | MF-THAC | Pb(II) | 450 | 0.401 | 2.33 | 0.202 | 207.2 | 327.54 | 2.56 | 0.21 | 25 | 6 | 2 | 180 | 67 | 26.32
229 | Siraj et al | 2024 | charbon actif | Teff husk (Eragrostis tef) (TH) | MF-THAC | Pb(II) | 450 | 0.401 | 2.33 | 0.202 | 207.2 | 327.54 | 2.56 | 0.21 | 25 | 6 | 0.25 | 180 | 67 | 81.19
230 | Siraj et al | 2024 | charbon actif | Teff husk (Eragrostis tef) (TH) | MF-THAC | Pb(II) | 450 | 0.401 | 2.33 | 0.202 | 207.2 | 327.54 | 2.56 | 0.21 | 25 | 6 | 0.5 | 180 | 67 | 70.13
231 | Siraj et al | 2024 | charbon actif | Teff husk (Eragrostis tef) (TH) | MF-THAC | Pb(II) | 450 | 0.401 | 2.33 | 0.202 | 207.2 | 327.54 | 2.56 | 0.21 | 25 | 6 | 1 | 180 | 67 | 46.99
232 | Siraj et al | 2024 | charbon actif | Teff husk (Eragrostis tef) (TH) | MF-THAC | Pb(II) | 450 | 0.401 | 2.33 | 0.202 | 207.2 | 327.54 | 2.56 | 0.21 | 25 | 6 | 1.5 | 180 | 67 | 33.57
233 | Siraj et al | 2024 | charbon actif | Teff husk (Eragrostis tef) (TH) | MF-THAC | Pb(II) | 450 | 0.401 | 2.33 | 0.202 | 207.2 | 327.54 | 2.56 | 0.21 | 25 | 6 | 2 | 180 | 67 | 26.11
234 | Siraj et al | 2024 | charbon actif | Teff husk (Eragrostis tef) (TH) | MF-THAC | Pb(II) | 450 | 0.401 | 2.33 | 0.202 | 207.2 | 327.54 | 2.56 | 0.21 | 25 | 6 | 2.5 | 180 | 67 | 21.39
235 | Siraj et al | 2024 | charbon actif | Teff husk (Eragrostis tef) (TH) | MF-THAC | Pb(II) | 450 | 0.401 | 2.33 | 0.202 | 207.2 | 327.54 | 2.56 | 0.21 | 25 | 6 | 3 | 180 | 67 | 18.25
236 | Siraj et al | 2024 | charbon actif | Teff husk (Eragrostis tef) (TH) | MF-THAC | Pb(II) | 450 | 0.401 | 2.33 | 0.202 | 207.2 | 327.54 | 2.56 | 0.21 | 25 | 6 | 3.5 | 180 | 67 | 16
237 | Siraj et al | 2024 | charbon actif | Teff husk (Eragrostis tef) (TH) | MF-THAC | Pb(II) | 450 | 0.401 | 2.33 | 0.202 | 207.2 | 327.54 | 2.56 | 0.21 | 25 | 2.3 | 2 | 180 | 67 | 10.35
238 | Siraj et al | 2024 | charbon actif | Teff husk (Eragrostis tef) (TH) | MF-THAC | Pb(II) | 450 | 0.401 | 2.33 | 0.202 | 207.2 | 327.54 | 2.56 | 0.21 | 25 | 3.2 | 2 | 180 | 67 | 15.78
239 | Siraj et al | 2024 | charbon actif | Teff husk (Eragrostis tef) (TH) | MF-THAC | Pb(II) | 450 | 0.401 | 2.33 | 0.202 | 207.2 | 327.54 | 2.56 | 0.21 | 25 | 4.3 | 2 | 180 | 67 | 20.33
240 | Siraj et al | 2024 | charbon actif | Teff husk (Eragrostis tef) (TH) | MF-THAC | Pb(II) | 450 | 0.401 | 2.33 | 0.202 | 207.2 | 327.54 | 2.56 | 0.21 | 25 | 6 | 2 | 180 | 67 | 26.47
241 | Siraj et al | 2024 | charbon actif | Teff husk (Eragrostis tef) (TH) | MF-THAC | Pb(II) | 450 | 0.401 | 2.33 | 0.202 | 207.2 | 327.54 | 2.56 | 0.21 | 25 | 8 | 2 | 180 | 67 | 21.81
242 | Siraj et al | 2024 | charbon actif | Teff husk (Eragrostis tef) (TH) | MF-THAC | Pb(II) | 450 | 0.401 | 2.33 | 0.202 | 207.2 | 327.54 | 2.56 | 0.21 | 25 | 6 | 2 | 180 | 5 | 2.11
243 | Siraj et al | 2024 | charbon actif | Teff husk (Eragrostis tef) (TH) | MF-THAC | Pb(II) | 450 | 0.401 | 2.33 | 0.202 | 207.2 | 327.54 | 2.56 | 0.21 | 25 | 6 | 2 | 180 | 8 | 3.84
244 | Siraj et al | 2024 | charbon actif | Teff husk (Eragrostis tef) (TH) | MF-THAC | Pb(II) | 450 | 0.401 | 2.33 | 0.202 | 207.2 | 327.54 | 2.56 | 0.21 | 25 | 6 | 2 | 180 | 17 | 7.71
245 | Siraj et al | 2024 | charbon actif | Teff husk (Eragrostis tef) (TH) | MF-THAC | Pb(II) | 450 | 0.401 | 2.33 | 0.202 | 207.2 | 327.54 | 2.56 | 0.21 | 25 | 6 | 2 | 180 | 21 | 9.33
246 | Siraj et al | 2024 | charbon actif | Teff husk (Eragrostis tef) (TH) | MF-THAC | Pb(II) | 450 | 0.401 | 2.33 | 0.202 | 207.2 | 327.54 | 2.56 | 0.21 | 45 | 6 | 2 | 180 | 5 | 2.16
247 | Siraj et al | 2024 | charbon actif | Teff husk (Eragrostis tef) (TH) | MF-THAC | Pb(II) | 450 | 0.401 | 2.33 | 0.202 | 207.2 | 327.54 | 2.56 | 0.21 | 45 | 6 | 2 | 180 | 8 | 3.97
248 | Siraj et al | 2024 | charbon actif | Teff husk (Eragrostis tef) (TH) | MF-THAC | Pb(II) | 450 | 0.401 | 2.33 | 0.202 | 207.2 | 327.54 | 2.56 | 0.21 | 45 | 6 | 2 | 180 | 14 | 6.62
249 | Siraj et al | 2024 | charbon actif | Teff husk (Eragrostis tef) (TH) | MF-THAC | Pb(II) | 450 | 0.401 | 2.33 | 0.202 | 207.2 | 327.54 | 2.56 | 0.21 | 45 | 6 | 2 | 180 | 20 | 9
250 | Siraj et al | 2024 | charbon actif | Teff husk (Eragrostis tef) (TH) | MF-THAC | Pb(II) | 450 | 0.401 | 2.33 | 0.202 | 207.2 | 327.54 | 2.56 | 0.21 | 45 | 6 | 2 | 180 | 67 | 26.55
251 | Siraj et al | 2024 | charbon actif | Teff husk (Eragrostis tef) (TH) | MW-THAC | Pb(II) | 500 | 0.401 | 2.33 | 0.202 | 207.2 | 9.81 | 4.4 | 0.01 | 25 | 6 | 3.5 | 5 | 67 | 1.03
252 | Siraj et al | 2024 | charbon actif | Teff husk (Eragrostis tef) (TH) | MW-THAC | Pb(II) | 500 | 0.401 | 2.33 | 0.202 | 207.2 | 9.81 | 4.4 | 0.01 | 25 | 6 | 3.5 | 10 | 67 | 2.06
253 | Siraj et al | 2024 | charbon actif | Teff husk (Eragrostis tef) (TH) | MW-THAC | Pb(II) | 500 | 0.401 | 2.33 | 0.202 | 207.2 | 9.81 | 4.4 | 0.01 | 25 | 6 | 3.5 | 15 | 67 | 2.7
254 | Siraj et al | 2024 | charbon actif | Teff husk (Eragrostis tef) (TH) | MW-THAC | Pb(II) | 500 | 0.401 | 2.33 | 0.202 | 207.2 | 9.81 | 4.4 | 0.01 | 25 | 6 | 3.5 | 30 | 67 | 5.56
255 | Siraj et al | 2024 | charbon actif | Teff husk (Eragrostis tef) (TH) | MW-THAC | Pb(II) | 500 | 0.401 | 2.33 | 0.202 | 207.2 | 9.81 | 4.4 | 0.01 | 25 | 6 | 3.5 | 60 | 67 | 7.82
256 | Siraj et al | 2024 | charbon actif | Teff husk (Eragrostis tef) (TH) | MW-THAC | Pb(II) | 500 | 0.401 | 2.33 | 0.202 | 207.2 | 9.81 | 4.4 | 0.01 | 25 | 6 | 3.5 | 120 | 67 | 9.79
257 | Siraj et al | 2024 | charbon actif | Teff husk (Eragrostis tef) (TH) | MW-THAC | Pb(II) | 500 | 0.401 | 2.33 | 0.202 | 207.2 | 9.81 | 4.4 | 0.01 | 25 | 6 | 3.5 | 150 | 67 | 10.14
258 | Siraj et al | 2024 | charbon actif | Teff husk (Eragrostis tef) (TH) | MW-THAC | Pb(II) | 500 | 0.401 | 2.33 | 0.202 | 207.2 | 9.81 | 4.4 | 0.01 | 25 | 6 | 0.25 | 180 | 67 | 52.75
259 | Siraj et al | 2024 | charbon actif | Teff husk (Eragrostis tef) (TH) | MW-THAC | Pb(II) | 500 | 0.401 | 2.33 | 0.202 | 207.2 | 9.81 | 4.4 | 0.01 | 25 | 6 | 0.5 | 180 | 67 | 38.23
260 | Siraj et al | 2024 | charbon actif | Teff husk (Eragrostis tef) (TH) | MW-THAC | Pb(II) | 500 | 0.401 | 2.33 | 0.202 | 207.2 | 9.81 | 4.4 | 0.01 | 25 | 6 | 1 | 180 | 67 | 29.08
261 | Siraj et al | 2024 | charbon actif | Teff husk (Eragrostis tef) (TH) | MW-THAC | Pb(II) | 500 | 0.401 | 2.33 | 0.202 | 207.2 | 9.81 | 4.4 | 0.01 | 25 | 6 | 1.5 | 180 | 67 | 24.2
262 | Siraj et al | 2024 | charbon actif | Teff husk (Eragrostis tef) (TH) | MW-THAC | Pb(II) | 500 | 0.401 | 2.33 | 0.202 | 207.2 | 9.81 | 4.4 | 0.01 | 25 | 6 | 2.5 | 180 | 67 | 17.38
263 | Siraj et al | 2024 | charbon actif | Teff husk (Eragrostis tef) (TH) | MW-THAC | Pb(II) | 500 | 0.401 | 2.33 | 0.202 | 207.2 | 9.81 | 4.4 | 0.01 | 25 | 2.3 | 3 | 180 | 67 | 3.69
264 | Siraj et al | 2024 | charbon actif | Teff husk (Eragrostis tef) (TH) | MW-THAC | Pb(II) | 500 | 0.401 | 2.33 | 0.202 | 207.2 | 9.81 | 4.4 | 0.01 | 25 | 3.2 | 3 | 180 | 67 | 6.24
265 | Siraj et al | 2024 | charbon actif | Teff husk (Eragrostis tef) (TH) | MW-THAC | Pb(II) | 500 | 0.401 | 2.33 | 0.202 | 207.2 | 9.81 | 4.4 | 0.01 | 25 | 4.3 | 3 | 180 | 67 | 9.91
266 | Siraj et al | 2024 | charbon actif | Teff husk (Eragrostis tef) (TH) | MW-THAC | Pb(II) | 500 | 0.401 | 2.33 | 0.202 | 207.2 | 9.81 | 4.4 | 0.01 | 25 | 6 | 3 | 180 | 67 | 12.25
267 | Siraj et al | 2024 | charbon actif | Teff husk (Eragrostis tef) (TH) | MW-THAC | Pb(II) | 500 | 0.401 | 2.33 | 0.202 | 207.2 | 9.81 | 4.4 | 0.01 | 25 | 8 | 3 | 180 | 67 | 10.61
268 | Siraj et al | 2024 | charbon actif | Teff husk (Eragrostis tef) (TH) | MW-THAC | Pb(II) | 500 | 0.401 | 2.33 | 0.202 | 207.2 | 9.81 | 4.4 | 0.01 | 25 | 6 | 2 | 180 | 5 | 1.13
269 | Siraj et al | 2024 | charbon actif | Teff husk (Eragrostis tef) (TH) | MW-THAC | Pb(II) | 500 | 0.401 | 2.33 | 0.202 | 207.2 | 9.81 | 4.4 | 0.01 | 25 | 6 | 2 | 180 | 10 | 2.46
270 | Siraj et al | 2024 | charbon actif | Teff husk (Eragrostis tef) (TH) | MW-THAC | Pb(II) | 500 | 0.401 | 2.33 | 0.202 | 207.2 | 9.81 | 4.4 | 0.01 | 25 | 6 | 2 | 180 | 17 | 4.2
271 | Siraj et al | 2024 | charbon actif | Teff husk (Eragrostis tef) (TH) | MW-THAC | Pb(II) | 500 | 0.401 | 2.33 | 0.202 | 207.2 | 9.81 | 4.4 | 0.01 | 25 | 6 | 2 | 180 | 21 | 4.93
272 | Siraj et al | 2024 | charbon actif | Teff husk (Eragrostis tef) (TH) | MW-THAC | Pb(II) | 500 | 0.401 | 2.33 | 0.202 | 207.2 | 9.81 | 4.4 | 0.01 | 45 | 6 | 2 | 180 | 5 | 1.43
273 | Siraj et al | 2024 | charbon actif | Teff husk (Eragrostis tef) (TH) | MW-THAC | Pb(II) | 500 | 0.401 | 2.33 | 0.202 | 207.2 | 9.81 | 4.4 | 0.01 | 45 | 6 | 2 | 180 | 10 | 2.63
274 | Siraj et al | 2024 | charbon actif | Teff husk (Eragrostis tef) (TH) | MW-THAC | Pb(II) | 500 | 0.401 | 2.33 | 0.202 | 207.2 | 9.81 | 4.4 | 0.01 | 45 | 6 | 2 | 180 | 17 | 4.39
275 | Siraj et al | 2024 | charbon actif | Teff husk (Eragrostis tef) (TH) | MW-THAC | Pb(II) | 500 | 0.401 | 2.33 | 0.202 | 207.2 | 9.81 | 4.4 | 0.01 | 45 | 6 | 2 | 180 | 25 | 6.3
276 | Siraj et al | 2024 | charbon actif | Teff husk (Eragrostis tef) (TH) | MW-THAC | Pb(II) | 500 | 0.401 | 2.33 | 0.202 | 207.2 | 9.81 | 4.4 | 0.01 | 45 | 6 | 2 | 180 | 67 | 13.26
277 | Alslaibi et al | 2014 | charbon actif | Olive stone (Olea europaea L.) (OS) | OSAC | Cu(II) | 750 | 0.419 | 1.9 | 0.145 | 63.55 | 886.72 | 4.92 | 0.507 | 25 | 4.5 | 0.25 | 180 | 20 | 18.58
278 | Alslaibi et al | 2014 | charbon actif | Olive stone (Olea europaea L.) (OS) | OSAC | Cu(II) | 750 | 0.419 | 1.9 | 0.145 | 63.55 | 886.72 | 4.92 | 0.507 | 25 | 4.5 | 0.75 | 180 | 20 | 11.72
279 | Alslaibi et al | 2014 | charbon actif | Olive stone (Olea europaea L.) (OS) | OSAC | Cu(II) | 750 | 0.419 | 1.9 | 0.145 | 63.55 | 886.72 | 4.92 | 0.507 | 25 | 4.5 | 1.25 | 180 | 20 | 12.51
280 | Alslaibi et al | 2014 | charbon actif | Olive stone (Olea europaea L.) (OS) | OSAC | Cu(II) | 750 | 0.419 | 1.9 | 0.145 | 63.55 | 886.72 | 4.92 | 0.507 | 25 | 4.5 | 1.75 | 180 | 20 | 10.77
281 | Alslaibi et al | 2014 | charbon actif | Olive stone (Olea europaea L.) (OS) | OSAC | Cu(II) | 750 | 0.419 | 1.9 | 0.145 | 63.55 | 886.72 | 4.92 | 0.507 | 25 | 4.5 | 2.25 | 180 | 20 | 8.67
282 | Alslaibi et al | 2014 | charbon actif | Olive stone (Olea europaea L.) (OS) | OSAC | Pb(II) | 750 | 0.401 | 2.33 | 0.202 | 207.2 | 886.72 | 4.92 | 0.507 | 25 | 4.5 | 0.25 | 180 | 20 | 23.88
283 | Alslaibi et al | 2014 | charbon actif | Olive stone (Olea europaea L.) (OS) | OSAC | Pb(II) | 750 | 0.401 | 2.33 | 0.202 | 207.2 | 886.72 | 4.92 | 0.507 | 25 | 4.5 | 0.75 | 180 | 20 | 14.3
284 | Alslaibi et al | 2014 | charbon actif | Olive stone (Olea europaea L.) (OS) | OSAC | Pb(II) | 750 | 0.401 | 2.33 | 0.202 | 207.2 | 886.72 | 4.92 | 0.507 | 25 | 4.5 | 1.25 | 180 | 20 | 14.15
285 | Alslaibi et al | 2014 | charbon actif | Olive stone (Olea europaea L.) (OS) | OSAC | Pb(II) | 750 | 0.401 | 2.33 | 0.202 | 207.2 | 886.72 | 4.92 | 0.507 | 25 | 4.5 | 1.75 | 180 | 20 | 11.12
286 | Alslaibi et al | 2014 | charbon actif | Olive stone (Olea europaea L.) (OS) | OSAC | Pb(II) | 750 | 0.401 | 2.33 | 0.202 | 207.2 | 886.72 | 4.92 | 0.507 | 25 | 4.5 | 2.25 | 180 | 20 | 8.77
287 | Alslaibi et al | 2014 | charbon actif | Olive stone (Olea europaea L.) (OS) | OSAC | Cu(II) | 750 | 0.419 | 1.9 | 0.145 | 63.55 | 886.72 | 4.92 | 0.507 | 25 | 4.5 | 3 | 6 | 20 | 3.85
288 | Alslaibi et al | 2014 | charbon actif | Olive stone (Olea europaea L.) (OS) | OSAC | Cu(II) | 750 | 0.419 | 1.9 | 0.145 | 63.55 | 886.72 | 4.92 | 0.507 | 25 | 4.5 | 3 | 10 | 20 | 4.76
289 | Alslaibi et al | 2014 | charbon actif | Olive stone (Olea europaea L.) (OS) | OSAC | Cu(II) | 750 | 0.419 | 1.9 | 0.145 | 63.55 | 886.72 | 4.92 | 0.507 | 25 | 4.5 | 3 | 20 | 20 | 5.57
290 | Alslaibi et al | 2014 | charbon actif | Olive stone (Olea europaea L.) (OS) | OSAC | Cu(II) | 750 | 0.419 | 1.9 | 0.145 | 63.55 | 886.72 | 4.92 | 0.507 | 25 | 4.5 | 3 | 30 | 20 | 5.91
291 | Alslaibi et al | 2014 | charbon actif | Olive stone (Olea europaea L.) (OS) | OSAC | Cu(II) | 750 | 0.419 | 1.9 | 0.145 | 63.55 | 886.72 | 4.92 | 0.507 | 25 | 4.5 | 3 | 40 | 20 | 6.13
292 | Alslaibi et al | 2014 | charbon actif | Olive stone (Olea europaea L.) (OS) | OSAC | Cu(II) | 750 | 0.419 | 1.9 | 0.145 | 63.55 | 886.72 | 4.92 | 0.507 | 25 | 4.5 | 3 | 60 | 20 | 6.41
293 | Alslaibi et al | 2014 | charbon actif | Olive stone (Olea europaea L.) (OS) | OSAC | Cu(II) | 750 | 0.419 | 1.9 | 0.145 | 63.55 | 886.72 | 4.92 | 0.507 | 25 | 4.5 | 3 | 120 | 20 | 6.57
294 | Alslaibi et al | 2014 | charbon actif | Olive stone (Olea europaea L.) (OS) | OSAC | Pb(II) | 750 | 0.401 | 2.33 | 0.202 | 207.2 | 886.72 | 4.92 | 0.507 | 25 | 4.5 | 3 | 6 | 20 | 4.52
295 | Alslaibi et al | 2014 | charbon actif | Olive stone (Olea europaea L.) (OS) | OSAC | Pb(II) | 750 | 0.401 | 2.33 | 0.202 | 207.2 | 886.72 | 4.92 | 0.507 | 25 | 4.5 | 3 | 10 | 20 | 5.4
296 | Alslaibi et al | 2014 | charbon actif | Olive stone (Olea europaea L.) (OS) | OSAC | Pb(II) | 750 | 0.401 | 2.33 | 0.202 | 207.2 | 886.72 | 4.92 | 0.507 | 25 | 4.5 | 3 | 20 | 20 | 5.93
297 | Alslaibi et al | 2014 | charbon actif | Olive stone (Olea europaea L.) (OS) | OSAC | Pb(II) | 750 | 0.401 | 2.33 | 0.202 | 207.2 | 886.72 | 4.92 | 0.507 | 25 | 4.5 | 3 | 30 | 20 | 6.24
298 | Alslaibi et al | 2014 | charbon actif | Olive stone (Olea europaea L.) (OS) | OSAC | Pb(II) | 750 | 0.401 | 2.33 | 0.202 | 207.2 | 886.72 | 4.92 | 0.507 | 25 | 4.5 | 3 | 40 | 20 | 6.39
299 | Alslaibi et al | 2014 | charbon actif | Olive stone (Olea europaea L.) (OS) | OSAC | Pb(II) | 750 | 0.401 | 2.33 | 0.202 | 207.2 | 886.72 | 4.92 | 0.507 | 25 | 4.5 | 3 | 60 | 20 | 6.61
300 | Alslaibi et al | 2014 | charbon actif | Olive stone (Olea europaea L.) (OS) | OSAC | Pb(II) | 750 | 0.401 | 2.33 | 0.202 | 207.2 | 886.72 | 4.92 | 0.507 | 25 | 4.5 | 3 | 120 | 20 | 6.63
301 | Alslaibi et al | 2014 | charbon actif | Olive stone (Olea europaea L.) (OS) | OSAC | Cu(II) | 750 | 0.419 | 1.9 | 0.145 | 63.55 | 886.72 | 4.92 | 0.507 | 25 | 2 | 3 | 180 | 20 | 1.83
302 | Alslaibi et al | 2014 | charbon actif | Olive stone (Olea europaea L.) (OS) | OSAC | Cu(II) | 750 | 0.419 | 1.9 | 0.145 | 63.55 | 886.72 | 4.92 | 0.507 | 25 | 3 | 3 | 180 | 20 | 5.4
303 | Alslaibi et al | 2014 | charbon actif | Olive stone (Olea europaea L.) (OS) | OSAC | Cu(II) | 750 | 0.419 | 1.9 | 0.145 | 63.55 | 886.72 | 4.92 | 0.507 | 25 | 4 | 3 | 180 | 20 | 6.23
304 | Alslaibi et al | 2014 | charbon actif | Olive stone (Olea europaea L.) (OS) | OSAC | Cu(II) | 750 | 0.419 | 1.9 | 0.145 | 63.55 | 886.72 | 4.92 | 0.507 | 25 | 5 | 3 | 180 | 20 | 6.57
305 | Alslaibi et al | 2014 | charbon actif | Olive stone (Olea europaea L.) (OS) | OSAC | Cu(II) | 750 | 0.419 | 1.9 | 0.145 | 63.55 | 886.72 | 4.92 | 0.507 | 25 | 6 | 3 | 180 | 20 | 6.59
306 | Alslaibi et al | 2014 | charbon actif | Olive stone (Olea europaea L.) (OS) | OSAC | Pb(II) | 750 | 0.401 | 2.33 | 0.202 | 207.2 | 886.72 | 4.92 | 0.507 | 25 | 2 | 3 | 180 | 20 | 2.07
307 | Alslaibi et al | 2014 | charbon actif | Olive stone (Olea europaea L.) (OS) | OSAC | Pb(II) | 750 | 0.401 | 2.33 | 0.202 | 207.2 | 886.72 | 4.92 | 0.507 | 25 | 3 | 3 | 180 | 20 | 5.75
308 | Alslaibi et al | 2014 | charbon actif | Olive stone (Olea europaea L.) (OS) | OSAC | Pb(II) | 750 | 0.401 | 2.33 | 0.202 | 207.2 | 886.72 | 4.92 | 0.507 | 25 | 4 | 3 | 180 | 20 | 6.46
309 | Alslaibi et al | 2014 | charbon actif | Olive stone (Olea europaea L.) (OS) | OSAC | Pb(II) | 750 | 0.401 | 2.33 | 0.202 | 207.2 | 886.72 | 4.92 | 0.507 | 25 | 5 | 3 | 180 | 20 | 6.61
310 | Alslaibi et al | 2014 | charbon actif | Olive stone (Olea europaea L.) (OS) | OSAC | Pb(II) | 750 | 0.401 | 2.33 | 0.202 | 207.2 | 886.72 | 4.92 | 0.507 | 25 | 6 | 3 | 180 | 20 | 6.61
311 | Chaouch et al | 2013 | charbon actif | Dates stones (Phoenix dactylifera L.) (DS) | CA | Cd(II) | 450 | 0.426 | 1.69 | 0.194 | 112.41 | 54.934 | 1.1286 | 0.0155 | 25 | 8 | 5 | 60 | 50 | 4.04
312 | Chaouch et al | 2013 | charbon actif | Dates stones (Phoenix dactylifera L.) (DS) | CA | Cd(II) | 450 | 0.426 | 1.69 | 0.194 | 112.41 | 54.934 | 1.1286 | 0.0155 | 35 | 8 | 5 | 60 | 50 | 4.17
313 | Chaouch et al | 2013 | charbon actif | Dates stones (Phoenix dactylifera L.) (DS) | CA | Cd(II) | 450 | 0.426 | 1.69 | 0.194 | 112.41 | 54.934 | 1.1286 | 0.0155 | 45 | 8 | 5 | 60 | 50 | 3.9
314 | Chaouch et al | 2013 | charbon actif | Dates stones (Phoenix dactylifera L.) (DS) | CA | Cd(II) | 450 | 0.426 | 1.69 | 0.194 | 112.41 | 54.934 | 1.1286 | 0.0155 | 25 | 2 | 5 | 60 | 50 | 2.02
315 | Chaouch et al | 2013 | charbon actif | Dates stones (Phoenix dactylifera L.) (DS) | CA | Cd(II) | 450 | 0.426 | 1.69 | 0.194 | 112.41 | 54.934 | 1.1286 | 0.0155 | 25 | 5 | 5 | 60 | 50 | 2.36
316 | Chaouch et al | 2013 | charbon actif | Dates stones (Phoenix dactylifera L.) (DS) | CA | Cd(II) | 450 | 0.426 | 1.69 | 0.194 | 112.41 | 54.934 | 1.1286 | 0.0155 | 25 | 6 | 5 | 60 | 50 | 2.81
317 | Chaouch et al | 2013 | charbon actif | Dates stones (Phoenix dactylifera L.) (DS) | CA | Cd(II) | 450 | 0.426 | 1.69 | 0.194 | 112.41 | 54.934 | 1.1286 | 0.0155 | 25 | 8 | 5 | 60 | 50 | 4.04
318 | Chaouch et al | 2013 | charbon actif | Dates stones (Phoenix dactylifera L.) (DS) | CA | Cd(II) | 450 | 0.426 | 1.69 | 0.194 | 112.41 | 54.934 | 1.1286 | 0.0155 | 25 | 8 | 5 | 60 | 5 | 0.25
319 | Chaouch et al | 2013 | charbon actif | Dates stones (Phoenix dactylifera L.) (DS) | CA | Cd(II) | 450 | 0.426 | 1.69 | 0.194 | 112.41 | 54.934 | 1.1286 | 0.0155 | 25 | 8 | 5 | 60 | 10 | 0.53
320 | Chaouch et al | 2013 | charbon actif | Dates stones (Phoenix dactylifera L.) (DS) | CA | Cd(II) | 450 | 0.426 | 1.69 | 0.194 | 112.41 | 54.934 | 1.1286 | 0.0155 | 25 | 8 | 5 | 60 | 20 | 1.22
321 | Chaouch et al | 2013 | charbon actif | Dates stones (Phoenix dactylifera L.) (DS) | CA | Cd(II) | 450 | 0.426 | 1.69 | 0.194 | 112.41 | 54.934 | 1.1286 | 0.0155 | 25 | 8 | 5 | 60 | 30 | 1.9
322 | Chaouch et al | 2013 | charbon actif | Dates stones (Phoenix dactylifera L.) (DS) | CA | Cd(II) | 450 | 0.426 | 1.69 | 0.194 | 112.41 | 54.934 | 1.1286 | 0.0155 | 25 | 8 | 5 | 60 | 40 | 2.67
323 | Chaouch et al | 2013 | charbon actif | Dates stones (Phoenix dactylifera L.) (DS) | CA | Cd(II) | 450 | 0.426 | 1.69 | 0.194 | 112.41 | 54.934 | 1.1286 | 0.0155 | 25 | 8 | 5 | 60 | 50 | 4.04
324 | Huang et al | 2012 | charbon actif | Lotus stalks (Nelumbo nucifera) (LS) | LSAC | Cd(II) | 450 | 0.426 | 1.69 | 0.194 | 112.41 | 1220 | 1.41 | 1.191 | 25 | 2.15 | 1 | 120 | 50 | 12.38
325 | Huang et al | 2012 | charbon actif | Lotus stalks (Nelumbo nucifera) (LS) | LSAC | Cd(II) | 450 | 0.426 | 1.69 | 0.194 | 112.41 | 1220 | 1.41 | 1.191 | 25 | 3.12 | 1 | 120 | 50 | 22.37
326 | Huang et al | 2012 | charbon actif | Lotus stalks (Nelumbo nucifera) (LS) | LSAC | Cd(II) | 450 | 0.426 | 1.69 | 0.194 | 112.41 | 1220 | 1.41 | 1.191 | 25 | 3.9 | 1 | 120 | 50 | 24.82
327 | Huang et al | 2012 | charbon actif | Lotus stalks (Nelumbo nucifera) (LS) | LSAC | Cd(II) | 450 | 0.426 | 1.69 | 0.194 | 112.41 | 1220 | 1.41 | 1.191 | 25 | 4.9 | 1 | 120 | 50 | 26.34
328 | Huang et al | 2012 | charbon actif | Lotus stalks (Nelumbo nucifera) (LS) | LSAC | Cd(II) | 450 | 0.426 | 1.69 | 0.194 | 112.41 | 1220 | 1.41 | 1.191 | 25 | 6 | 1 | 120 | 50 | 27.85
329 | Huang et al | 2012 | charbon actif | Lotus stalks (Nelumbo nucifera) (LS) | LSAC | Cd(II) | 450 | 0.426 | 1.69 | 0.194 | 112.41 | 1220 | 1.41 | 1.191 | 25 | 7 | 1 | 120 | 50 | 32.33
330 | Huang et al | 2012 | charbon actif | Lotus stalks (Nelumbo nucifera) (LS) | LSAC | Cd(II) | 450 | 0.426 | 1.69 | 0.194 | 112.41 | 1220 | 1.41 | 1.191 | 25 | 5.4 | 1.5 | 2 | 50 | 11.97
331 | Huang et al | 2012 | charbon actif | Lotus stalks (Nelumbo nucifera) (LS) | LSAC | Cd(II) | 450 | 0.426 | 1.69 | 0.194 | 112.41 | 1220 | 1.41 | 1.191 | 25 | 5.4 | 1.5 | 5 | 50 | 16.65
332 | Huang et al | 2012 | charbon actif | Lotus stalks (Nelumbo nucifera) (LS) | LSAC | Cd(II) | 450 | 0.426 | 1.69 | 0.194 | 112.41 | 1220 | 1.41 | 1.191 | 25 | 5.4 | 1.5 | 10 | 50 | 18.81
333 | Huang et al | 2012 | charbon actif | Lotus stalks (Nelumbo nucifera) (LS) | LSAC | Cd(II) | 450 | 0.426 | 1.69 | 0.194 | 112.41 | 1220 | 1.41 | 1.191 | 25 | 5.4 | 1.5 | 15 | 50 | 19.8
334 | Huang et al | 2012 | charbon actif | Lotus stalks (Nelumbo nucifera) (LS) | LSAC | Cd(II) | 450 | 0.426 | 1.69 | 0.194 | 112.41 | 1220 | 1.41 | 1.191 | 25 | 5.4 | 1.5 | 20 | 50 | 20.6
335 | Huang et al | 2012 | charbon actif | Lotus stalks (Nelumbo nucifera) (LS) | LSAC | Cd(II) | 450 | 0.426 | 1.69 | 0.194 | 112.41 | 1220 | 1.41 | 1.191 | 25 | 5.4 | 1.5 | 30 | 50 | 20.96
336 | Huang et al | 2012 | charbon actif | Lotus stalks (Nelumbo nucifera) (LS) | LSAC | Cd(II) | 450 | 0.426 | 1.69 | 0.194 | 112.41 | 1220 | 1.41 | 1.191 | 25 | 5.4 | 1.5 | 45 | 50 | 21.12
337 | Huang et al | 2012 | charbon actif | Lotus stalks (Nelumbo nucifera) (LS) | LSAC | Cd(II) | 450 | 0.426 | 1.69 | 0.194 | 112.41 | 1220 | 1.41 | 1.191 | 25 | 5.4 | 1.5 | 60 | 50 | 21.29
338 | Huang et al | 2012 | charbon actif | Lotus stalks (Nelumbo nucifera) (LS) | LSAC | Cd(II) | 450 | 0.426 | 1.69 | 0.194 | 112.41 | 1220 | 1.41 | 1.191 | 25 | 5.4 | 1.5 | 90 | 50 | 21.27
339 | Huang et al | 2012 | charbon actif | Lotus stalks (Nelumbo nucifera) (LS) | LSAC | Cd(II) | 450 | 0.426 | 1.69 | 0.194 | 112.41 | 1220 | 1.41 | 1.191 | 25 | 5.4 | 1.5 | 120 | 50 | 21.25
340 | Huang et al | 2012 | charbon actif | Lotus stalks (Nelumbo nucifera) (LS) | LSAC | Cd(II) | 450 | 0.426 | 1.69 | 0.194 | 112.41 | 1220 | 1.41 | 1.191 | 25 | 5.4 | 1 | 2 | 50 | 14.4
341 | Huang et al | 2012 | charbon actif | Lotus stalks (Nelumbo nucifera) (LS) | LSAC | Cd(II) | 450 | 0.426 | 1.69 | 0.194 | 112.41 | 1220 | 1.41 | 1.191 | 25 | 5.4 | 1 | 5 | 50 | 22.33
342 | Huang et al | 2012 | charbon actif | Lotus stalks (Nelumbo nucifera) (LS) | LSAC | Cd(II) | 450 | 0.426 | 1.69 | 0.194 | 112.41 | 1220 | 1.41 | 1.191 | 25 | 5.4 | 1 | 10 | 50 | 24.12
343 | Huang et al | 2012 | charbon actif | Lotus stalks (Nelumbo nucifera) (LS) | LSAC | Cd(II) | 450 | 0.426 | 1.69 | 0.194 | 112.41 | 1220 | 1.41 | 1.191 | 25 | 5.4 | 1 | 15 | 50 | 25.38
344 | Huang et al | 2012 | charbon actif | Lotus stalks (Nelumbo nucifera) (LS) | LSAC | Cd(II) | 450 | 0.426 | 1.69 | 0.194 | 112.41 | 1220 | 1.41 | 1.191 | 25 | 5.4 | 1 | 20 | 50 | 26.1
345 | Huang et al | 2012 | charbon actif | Lotus stalks (Nelumbo nucifera) (LS) | LSAC | Cd(II) | 450 | 0.426 | 1.69 | 0.194 | 112.41 | 1220 | 1.41 | 1.191 | 25 | 5.4 | 1 | 30 | 50 | 26.27
346 | Huang et al | 2012 | charbon actif | Lotus stalks (Nelumbo nucifera) (LS) | LSAC | Cd(II) | 450 | 0.426 | 1.69 | 0.194 | 112.41 | 1220 | 1.41 | 1.191 | 25 | 5.4 | 1 | 45 | 50 | 26.26
347 | Huang et al | 2012 | charbon actif | Lotus stalks (Nelumbo nucifera) (LS) | LSAC | Cd(II) | 450 | 0.426 | 1.69 | 0.194 | 112.41 | 1220 | 1.41 | 1.191 | 25 | 5.4 | 1 | 60 | 50 | 26.34
348 | Huang et al | 2012 | charbon actif | Lotus stalks (Nelumbo nucifera) (LS) | LSAC | Cd(II) | 450 | 0.426 | 1.69 | 0.194 | 112.41 | 1220 | 1.41 | 1.191 | 25 | 5.4 | 1 | 90 | 50 | 26.32
349 | Huang et al | 2012 | charbon actif | Lotus stalks (Nelumbo nucifera) (LS) | LSAC | Cd(II) | 450 | 0.426 | 1.69 | 0.194 | 112.41 | 1220 | 1.41 | 1.191 | 25 | 5.4 | 1 | 120 | 50 | 26.29
350 | Huang et al | 2012 | charbon actif | Lotus stalks (Nelumbo nucifera) (LS) | LSAC | Cd(II) | 450 | 0.426 | 1.69 | 0.194 | 112.41 | 1220 | 1.41 | 1.191 | 25 | 5.4 | 0.5 | 2 | 50 | 17.19
351 | Huang et al | 2012 | charbon actif | Lotus stalks (Nelumbo nucifera) (LS) | LSAC | Cd(II) | 450 | 0.426 | 1.69 | 0.194 | 112.41 | 1220 | 1.41 | 1.191 | 25 | 5.4 | 0.5 | 5 | 50 | 25.21
352 | Huang et al | 2012 | charbon actif | Lotus stalks (Nelumbo nucifera) (LS) | LSAC | Cd(II) | 450 | 0.426 | 1.69 | 0.194 | 112.41 | 1220 | 1.41 | 1.191 | 25 | 5.4 | 0.5 | 10 | 50 | 33.31
353 | Huang et al | 2012 | charbon actif | Lotus stalks (Nelumbo nucifera) (LS) | LSAC | Cd(II) | 450 | 0.426 | 1.69 | 0.194 | 112.41 | 1220 | 1.41 | 1.191 | 25 | 5.4 | 0.5 | 15 | 50 | 37.63
354 | Huang et al | 2012 | charbon actif | Lotus stalks (Nelumbo nucifera) (LS) | LSAC | Cd(II) | 450 | 0.426 | 1.69 | 0.194 | 112.41 | 1220 | 1.41 | 1.191 | 25 | 5.4 | 0.5 | 20 | 50 | 40.06
355 | Huang et al | 2012 | charbon actif | Lotus stalks (Nelumbo nucifera) (LS) | LSAC | Cd(II) | 450 | 0.426 | 1.69 | 0.194 | 112.41 | 1220 | 1.41 | 1.191 | 25 | 5.4 | 0.5 | 30 | 50 | 42.58
356 | Huang et al | 2012 | charbon actif | Lotus stalks (Nelumbo nucifera) (LS) | LSAC | Cd(II) | 450 | 0.426 | 1.69 | 0.194 | 112.41 | 1220 | 1.41 | 1.191 | 25 | 5.4 | 0.5 | 45 | 50 | 44.55
357 | Huang et al | 2012 | charbon actif | Lotus stalks (Nelumbo nucifera) (LS) | LSAC | Cd(II) | 450 | 0.426 | 1.69 | 0.194 | 112.41 | 1220 | 1.41 | 1.191 | 25 | 5.4 | 0.5 | 60 | 50 | 46.34
358 | Huang et al | 2012 | charbon actif | Lotus stalks (Nelumbo nucifera) (LS) | LSAC | Cd(II) | 450 | 0.426 | 1.69 | 0.194 | 112.41 | 1220 | 1.41 | 1.191 | 25 | 5.4 | 0.5 | 90 | 50 | 46.32
359 | Huang et al | 2012 | charbon actif | Lotus stalks (Nelumbo nucifera) (LS) | LSAC | Cd(II) | 450 | 0.426 | 1.69 | 0.194 | 112.41 | 1220 | 1.41 | 1.191 | 25 | 5.4 | 0.5 | 120 | 50 | 46.29
360 | Faraji et al | 2019 | charbon actif | India shrub wood (India shrub) (PAC) | PAC | Cd(II) | 800 | 0.426 | 1.69 | 0.194 | 112.41 | 1088.7 | 2.46 | 0.633 | 25 | 7 | 7 | 30 | 45 | 4.99
361 | Faraji et al | 2019 | charbon actif | India shrub wood (India shrub) (PAC) | PAC | Cd(II) | 800 | 0.426 | 1.69 | 0.194 | 112.41 | 1088.7 | 2.46 | 0.633 | 25 | 7 | 7 | 50 | 45 | 5.1883
362 | Faraji et al | 2019 | charbon actif | India shrub wood (India shrub) (PAC) | PAC | Cd(II) | 800 | 0.426 | 1.69 | 0.194 | 112.41 | 1088.7 | 2.46 | 0.633 | 25 | 3 | 1 | 90 | 5 | 2.09
363 | Faraji et al | 2019 | charbon actif | India shrub wood (India shrub) (PAC) | PAC | Cd(II) | 800 | 0.426 | 1.69 | 0.194 | 112.41 | 1088.7 | 2.46 | 0.633 | 25 | 7 | 7 | 50 | 45 | 5.1883
364 | Faraji et al | 2019 | charbon actif | India shrub wood (India shrub) (PAC) | PAC | Cd(II) | 800 | 0.426 | 1.69 | 0.194 | 112.41 | 1088.7 | 2.46 | 0.633 | 25 | 5 | 7 | 50 | 45 | 6.13
365 | Faraji et al | 2019 | charbon actif | India shrub wood (India shrub) (PAC) | PAC | Cd(II) | 800 | 0.426 | 1.69 | 0.194 | 112.41 | 1088.7 | 2.46 | 0.633 | 25 | 7 | 7 | 50 | 65 | 7.81
366 | Faraji et al | 2019 | charbon actif | India shrub wood (India shrub) (PAC) | PAC | Cd(II) | 800 | 0.426 | 1.69 | 0.194 | 112.41 | 1088.7 | 2.46 | 0.633 | 25 | 7 | 7 | 50 | 45 | 5.1883
367 | Faraji et al | 2019 | charbon actif | India shrub wood (India shrub) (PAC) | PAC | Cd(II) | 800 | 0.426 | 1.69 | 0.194 | 112.41 | 1088.7 | 2.46 | 0.633 | 25 | 7 | 7 | 50 | 25 | 2.13
368 | Faraji et al | 2019 | charbon actif | India shrub wood (India shrub) (PAC) | PAC | Cd(II) | 800 | 0.426 | 1.69 | 0.194 | 112.41 | 1088.7 | 2.46 | 0.633 | 25 | 3 | 1 | 10 | 5 | 2.08
369 | Faraji et al | 2019 | charbon actif | India shrub wood (India shrub) (PAC) | PAC | Cd(II) | 800 | 0.426 | 1.69 | 0.194 | 112.41 | 1088.7 | 2.46 | 0.633 | 25 | 3 | 1 | 90 | 85 | 65.13
370 | Faraji et al | 2019 | charbon actif | India shrub wood (India shrub) (PAC) | PAC | Cd(II) | 800 | 0.426 | 1.69 | 0.194 | 112.41 | 1088.7 | 2.46 | 0.633 | 25 | 7 | 7 | 70 | 45 | 4.99
371 | Faraji et al | 2019 | charbon actif | India shrub wood (India shrub) (PAC) | PAC | Cd(II) | 800 | 0.426 | 1.69 | 0.194 | 112.41 | 1088.7 | 2.46 | 0.633 | 25 | 7 | 7 | 50 | 45 | 4.99
372 | Faraji et al | 2019 | charbon actif | India shrub wood (India shrub) (PAC) | PAC | Cd(II) | 800 | 0.426 | 1.69 | 0.194 | 112.41 | 1088.7 | 2.46 | 0.633 | 25 | 7 | 4 | 50 | 45 | 8.42
373 | Faraji et al | 2019 | charbon actif | India shrub wood (India shrub) (PAC) | PAC | Cd(II) | 800 | 0.426 | 1.69 | 0.194 | 112.41 | 1088.7 | 2.46 | 0.633 | 25 | 7 | 7 | 50 | 45 | 4.81
374 | Faraji et al | 2019 | charbon actif | India shrub wood (India shrub) (PAC) | PAC | Cd(II) | 800 | 0.426 | 1.69 | 0.194 | 112.41 | 1088.7 | 2.46 | 0.633 | 25 | 7 | 7 | 50 | 45 | 5.1883
375 | Faraji et al | 2019 | charbon actif | India shrub wood (India shrub) (PAC) | PAC | Cd(II) | 800 | 0.426 | 1.69 | 0.194 | 112.41 | 1088.7 | 2.46 | 0.633 | 25 | 3 | 1 | 10 | 85 | 18.47
376 | Pap et al | 2017 | charbon actif | Plum stone (Prunus domestica L.) (PPhA) | PPhA | Ni(II) | 500 | 0.404 | 1.8 | 0.163 | 58.69 | 829 | 2.016 | 0.418 | 22 | 2 | 2 | 30 | 100 | 6.55
377 | Pap et al | 2017 | charbon actif | Plum stone (Prunus domestica L.) (PPhA) | PPhA | Ni(II) | 500 | 0.404 | 1.8 | 0.163 | 58.69 | 829 | 2.016 | 0.418 | 22 | 3 | 2 | 30 | 100 | 13.1
378 | Pap et al | 2017 | charbon actif | Plum stone (Prunus domestica L.) (PPhA) | PPhA | Ni(II) | 500 | 0.404 | 1.8 | 0.163 | 58.69 | 829 | 2.016 | 0.418 | 22 | 4 | 2 | 30 | 100 | 17.32
379 | Pap et al | 2017 | charbon actif | Plum stone (Prunus domestica L.) (PPhA) | PPhA | Ni(II) | 500 | 0.404 | 1.8 | 0.163 | 58.69 | 829 | 2.016 | 0.418 | 22 | 5 | 2 | 30 | 100 | 20.13
380 | Pap et al | 2017 | charbon actif | Plum stone (Prunus domestica L.) (PPhA) | PPhA | Ni(II) | 500 | 0.404 | 1.8 | 0.163 | 58.69 | 829 | 2.016 | 0.418 | 22 | 6 | 2 | 30 | 100 | 22.57
381 | Pap et al | 2017 | charbon actif | Plum stone (Prunus domestica L.) (PPhA) | PPhA | Ni(II) | 500 | 0.404 | 1.8 | 0.163 | 58.69 | 829 | 2.016 | 0.418 | 22 | 7 | 2 | 30 | 100 | 27.72
382 | Pap et al | 2017 | charbon actif | Plum stone (Prunus domestica L.) (PPhA) | PPhA | Ni(II) | 500 | 0.404 | 1.8 | 0.163 | 58.69 | 829 | 2.016 | 0.418 | 22 | 8 | 2 | 30 | 100 | 30.91
383 | Pap et al | 2017 | charbon actif | Plum stone (Prunus domestica L.) (PPhA) | PPhA | Pb(II) | 500 | 0.401 | 2.33 | 0.202 | 207.2 | 829 | 2.016 | 0.418 | 22 | 2 | 2 | 30 | 100 | 31.03
384 | Pap et al | 2017 | charbon actif | Plum stone (Prunus domestica L.) (PPhA) | PPhA | Pb(II) | 500 | 0.401 | 2.33 | 0.202 | 207.2 | 829 | 2.016 | 0.418 | 22 | 3 | 2 | 30 | 100 | 41.04
385 | Pap et al | 2017 | charbon actif | Plum stone (Prunus domestica L.) (PPhA) | PPhA | Pb(II) | 500 | 0.401 | 2.33 | 0.202 | 207.2 | 829 | 2.016 | 0.418 | 22 | 4 | 2 | 30 | 100 | 42.46
386 | Pap et al | 2017 | charbon actif | Plum stone (Prunus domestica L.) (PPhA) | PPhA | Pb(II) | 500 | 0.401 | 2.33 | 0.202 | 207.2 | 829 | 2.016 | 0.418 | 22 | 5 | 2 | 30 | 100 | 44.24
387 | Pap et al | 2017 | charbon actif | Plum stone (Prunus domestica L.) (PPhA) | PPhA | Pb(II) | 500 | 0.401 | 2.33 | 0.202 | 207.2 | 829 | 2.016 | 0.418 | 22 | 6 | 2 | 30 | 100 | 46.03
388 | Pap et al | 2017 | charbon actif | Plum stone (Prunus domestica L.) (PPhA) | PPhA | Pb(II) | 500 | 0.401 | 2.33 | 0.202 | 207.2 | 829 | 2.016 | 0.418 | 22 | 7 | 2 | 30 | 100 | 46.51
389 | Pap et al | 2017 | charbon actif | Plum stone (Prunus domestica L.) (PPhA) | PPhA | Pb(II) | 500 | 0.401 | 2.33 | 0.202 | 207.2 | 829 | 2.016 | 0.418 | 22 | 8 | 2 | 30 | 100 | 47.54
390 | Pap et al | 2017 | charbon actif | Plum stone (Prunus domestica L.) (PPhA) | PPhA | Cd(II) | 500 | 0.426 | 1.69 | 0.194 | 112.41 | 829 | 2.016 | 0.418 | 22 | 2 | 2 | 30 | 100 | 6.55
391 | Pap et al | 2017 | charbon actif | Plum stone (Prunus domestica L.) (PPhA) | PPhA | Cd(II) | 500 | 0.426 | 1.69 | 0.194 | 112.41 | 829 | 2.016 | 0.418 | 22 | 3 | 2 | 30 | 100 | 18.89
392 | Pap et al | 2017 | charbon actif | Plum stone (Prunus domestica L.) (PPhA) | PPhA | Cd(II) | 500 | 0.426 | 1.69 | 0.194 | 112.41 | 829 | 2.016 | 0.418 | 22 | 4 | 2 | 30 | 100 | 25.82
393 | Pap et al | 2017 | charbon actif | Plum stone (Prunus domestica L.) (PPhA) | PPhA | Cd(II) | 500 | 0.426 | 1.69 | 0.194 | 112.41 | 829 | 2.016 | 0.418 | 22 | 5 | 2 | 30 | 100 | 32
394 | Pap et al | 2017 | charbon actif | Plum stone (Prunus domestica L.) (PPhA) | PPhA | Cd(II) | 500 | 0.426 | 1.69 | 0.194 | 112.41 | 829 | 2.016 | 0.418 | 22 | 6 | 2 | 30 | 100 | 45.84
395 | Pap et al | 2017 | charbon actif | Plum stone (Prunus domestica L.) (PPhA) | PPhA | Cd(II) | 500 | 0.426 | 1.69 | 0.194 | 112.41 | 829 | 2.016 | 0.418 | 22 | 7 | 2 | 30 | 100 | 49.87
396 | Pap et al | 2017 | charbon actif | Plum stone (Prunus domestica L.) (PPhA) | PPhA | Cd(II) | 500 | 0.426 | 1.69 | 0.194 | 112.41 | 829 | 2.016 | 0.418 | 22 | 8 | 2 | 30 | 100 | 49.88
397 | Pap et al | 2017 | charbon actif | Plum stone (Prunus domestica L.) (PPhA) | PPhA | Ni(II) | 500 | 0.404 | 1.8 | 0.163 | 58.69 | 829 | 2.016 | 0.418 | 22 | 6 | 0.2 | 30 | 100 | 70.63
398 | Pap et al | 2017 | charbon actif | Plum stone (Prunus domestica L.) (PPhA) | PPhA | Ni(II) | 500 | 0.404 | 1.8 | 0.163 | 58.69 | 829 | 2.016 | 0.418 | 22 | 6 | 0.4 | 30 | 100 | 58.8
399 | Pap et al | 2017 | charbon actif | Plum stone (Prunus domestica L.) (PPhA) | PPhA | Ni(II) | 500 | 0.404 | 1.8 | 0.163 | 58.69 | 829 | 2.016 | 0.418 | 22 | 6 | 1 | 30 | 100 | 29.04
400 | Pap et al | 2017 | charbon actif | Plum stone (Prunus domestica L.) (PPhA) | PPhA | Ni(II) | 500 | 0.404 | 1.8 | 0.163 | 58.69 | 829 | 2.016 | 0.418 | 22 | 6 | 1.6 | 30 | 100 | 22.58
401 | Pap et al | 2017 | charbon actif | Plum stone (Prunus domestica L.) (PPhA) | PPhA | Ni(II) | 500 | 0.404 | 1.8 | 0.163 | 58.69 | 829 | 2.016 | 0.418 | 22 | 6 | 2 | 30 | 100 | 20.79
402 | Pap et al | 2017 | charbon actif | Plum stone (Prunus domestica L.) (PPhA) | PPhA | Ni(II) | 500 | 0.404 | 1.8 | 0.163 | 58.69 | 829 | 2.016 | 0.418 | 22 | 6 | 3 | 30 | 100 | 20.07
403 | Pap et al | 2017 | charbon actif | Plum stone (Prunus domestica L.) (PPhA) | PPhA | Ni(II) | 500 | 0.404 | 1.8 | 0.163 | 58.69 | 829 | 2.016 | 0.418 | 22 | 6 | 4 | 30 | 100 | 19.36
404 | Pap et al | 2017 | charbon actif | Plum stone (Prunus domestica L.) (PPhA) | PPhA | Ni(II) | 500 | 0.404 | 1.8 | 0.163 | 58.69 | 829 | 2.016 | 0.418 | 22 | 6 | 6 | 30 | 100 | 16.13
405 | Pap et al | 2017 | charbon actif | Plum stone (Prunus domestica L.) (PPhA) | PPhA | Ni(II) | 500 | 0.404 | 1.8 | 0.163 | 58.69 | 829 | 2.016 | 0.418 | 22 | 6 | 8 | 30 | 100 | 12.19
406 | Pap et al | 2017 | charbon actif | Plum stone (Prunus domestica L.) (PPhA) | PPhA | Pb(II) | 500 | 0.401 | 2.33 | 0.202 | 207.2 | 829 | 2.016 | 0.418 | 22 | 6 | 1 | 30 | 100 | 76.37
407 | Pap et al | 2017 | charbon actif | Plum stone (Prunus domestica L.) (PPhA) | PPhA | Pb(II) | 500 | 0.401 | 2.33 | 0.202 | 207.2 | 829 | 2.016 | 0.418 | 22 | 6 | 1.6 | 30 | 100 | 54.14
408 | Pap et al | 2017 | charbon actif | Plum stone (Prunus domestica L.) (PPhA) | PPhA | Pb(II) | 500 | 0.401 | 2.33 | 0.202 | 207.2 | 829 | 2.016 | 0.418 | 22 | 6 | 2 | 30 | 100 | 45.53
409 | Pap et al | 2017 | charbon actif | Plum stone (Prunus domestica L.) (PPhA) | PPhA | Pb(II) | 500 | 0.401 | 2.33 | 0.202 | 207.2 | 829 | 2.016 | 0.418 | 22 | 6 | 3 | 30 | 100 | 30.47
410 | Pap et al | 2017 | charbon actif | Plum stone (Prunus domestica L.) (PPhA) | PPhA | Pb(II) | 500 | 0.401 | 2.33 | 0.202 | 207.2 | 829 | 2.016 | 0.418 | 22 | 6 | 4 | 30 | 100 | 22.23
411 | Pap et al | 2017 | charbon actif | Plum stone (Prunus domestica L.) (PPhA) | PPhA | Pb(II) | 500 | 0.401 | 2.33 | 0.202 | 207.2 | 829 | 2.016 | 0.418 | 22 | 6 | 6 | 30 | 100 | 15.41
412 | Pap et al | 2017 | charbon actif | Plum stone (Prunus domestica L.) (PPhA) | PPhA | Cd(II) | 500 | 0.426 | 1.69 | 0.194 | 112.41 | 829 | 2.016 | 0.418 | 22 | 6 | 1 | 30 | 100 | 70.63
413 | Pap et al | 2017 | charbon actif | Plum stone (Prunus domestica L.) (PPhA) | PPhA | Cd(II) | 500 | 0.426 | 1.69 | 0.194 | 112.41 | 829 | 2.016 | 0.418 | 22 | 6 | 1.6 | 30 | 100 | 56.29
414 | Pap et al | 2017 | charbon actif | Plum stone (Prunus domestica L.) (PPhA) | PPhA | Cd(II) | 500 | 0.426 | 1.69 | 0.194 | 112.41 | 829 | 2.016 | 0.418 | 22 | 6 | 2 | 30 | 100 | 46.61
415 | Pap et al | 2017 | charbon actif | Plum stone (Prunus domestica L.) (PPhA) | PPhA | Ni(II) | 500 | 0.404 | 1.8 | 0.163 | 58.69 | 829 | 2.016 | 0.418 | 22 | 6 | 2 | 5 | 100 | 18.08
416 | Pap et al | 2017 | charbon actif | Plum stone (Prunus domestica L.) (PPhA) | PPhA | Ni(II) | 500 | 0.404 | 1.8 | 0.163 | 58.69 | 829 | 2.016 | 0.418 | 22 | 6 | 2 | 10 | 100 | 18.72
417 | Pap et al | 2017 | charbon actif | Plum stone (Prunus domestica L.) (PPhA) | PPhA | Ni(II) | 500 | 0.404 | 1.8 | 0.163 | 58.69 | 829 | 2.016 | 0.418 | 22 | 6 | 2 | 15 | 100 | 18.79
418 | Pap et al | 2017 | charbon actif | Plum stone (Prunus domestica L.) (PPhA) | PPhA | Ni(II) | 500 | 0.404 | 1.8 | 0.163 | 58.69 | 829 | 2.016 | 0.418 | 22 | 6 | 2 | 20 | 100 | 19.43
419 | Pap et al | 2017 | charbon actif | Plum stone (Prunus domestica L.) (PPhA) | PPhA | Ni(II) | 500 | 0.404 | 1.8 | 0.163 | 58.69 | 829 | 2.016 | 0.418 | 22 | 6 | 2 | 30 | 100 | 21.36
420 | Pap et al | 2017 | charbon actif | Plum stone (Prunus domestica L.) (PPhA) | PPhA | Ni(II) | 500 | 0.404 | 1.8 | 0.163 | 58.69 | 829 | 2.016 | 0.418 | 22 | 6 | 2 | 40 | 100 | 22.96
421 | Pap et al | 2017 | charbon actif | Plum stone (Prunus domestica L.) (PPhA) | PPhA | Ni(II) | 500 | 0.404 | 1.8 | 0.163 | 58.69 | 829 | 2.016 | 0.418 | 22 | 6 | 2 | 50 | 100 | 23.59
422 | Pap et al | 2017 | charbon actif | Plum stone (Prunus domestica L.) (PPhA) | PPhA | Ni(II) | 500 | 0.404 | 1.8 | 0.163 | 58.69 | 829 | 2.016 | 0.418 | 22 | 6 | 2 | 60 | 100 | 24.72
423 | Pap et al | 2017 | charbon actif | Plum stone (Prunus domestica L.) (PPhA) | PPhA | Pb(II) | 500 | 0.401 | 2.33 | 0.202 | 207.2 | 829 | 2.016 | 0.418 | 22 | 6 | 2 | 5 | 100 | 41.2
424 | Pap et al | 2017 | charbon actif | Plum stone (Prunus domestica L.) (PPhA) | PPhA | Pb(II) | 500 | 0.401 | 2.33 | 0.202 | 207.2 | 829 | 2.016 | 0.418 | 22 | 6 | 2 | 10 | 100 | 44.23
425 | Pap et al | 2017 | charbon actif | Plum stone (Prunus domestica L.) (PPhA) | PPhA | Pb(II) | 500 | 0.401 | 2.33 | 0.202 | 207.2 | 829 | 2.016 | 0.418 | 22 | 6 | 2 | 15 | 100 | 44.8
426 | Pap et al | 2017 | charbon actif | Plum stone (Prunus domestica L.) (PPhA) | PPhA | Pb(II) | 500 | 0.401 | 2.33 | 0.202 | 207.2 | 829 | 2.016 | 0.418 | 22 | 6 | 2 | 20 | 100 | 45.36
427 | Pap et al | 2017 | charbon actif | Plum stone (Prunus domestica L.) (PPhA) | PPhA | Pb(II) | 500 | 0.401 | 2.33 | 0.202 | 207.2 | 829 | 2.016 | 0.418 | 22 | 6 | 2 | 30 | 100 | 45.36
428 | Pap et al | 2017 | charbon actif | Plum stone (Prunus domestica L.) (PPhA) | PPhA | Pb(II) | 500 | 0.401 | 2.33 | 0.202 | 207.2 | 829 | 2.016 | 0.418 | 22 | 6 | 2 | 40 | 100 | 45.68
429 | Pap et al | 2017 | charbon actif | Plum stone (Prunus domestica L.) (PPhA) | PPhA | Pb(II) | 500 | 0.401 | 2.33 | 0.202 | 207.2 | 829 | 2.016 | 0.418 | 22 | 6 | 2 | 50 | 100 | 46
430 | Pap et al | 2017 | charbon actif | Plum stone (Prunus domestica L.) (PPhA) | PPhA | Pb(II) | 500 | 0.401 | 2.33 | 0.202 | 207.2 | 829 | 2.016 | 0.418 | 22 | 6 | 2 | 60 | 100 | 46
431 | Pap et al | 2017 | charbon actif | Plum stone (Prunus domestica L.) (PPhA) | PPhA | Cd(II) | 500 | 0.426 | 1.69 | 0.194 | 112.41 | 829 | 2.016 | 0.418 | 22 | 6 | 2 | 5 | 100 | 38
432 | Pap et al | 2017 | charbon actif | Plum stone (Prunus domestica L.) (PPhA) | PPhA | Cd(II) | 500 | 0.426 | 1.69 | 0.194 | 112.41 | 829 | 2.016 | 0.418 | 22 | 6 | 2 | 10 | 100 | 38
433 | Pap et al | 2017 | charbon actif | Plum stone (Prunus domestica L.) (PPhA) | PPhA | Cd(II) | 500 | 0.426 | 1.69 | 0.194 | 112.41 | 829 | 2.016 | 0.418 | 22 | 6 | 2 | 15 | 100 | 38.64
434 | Pap et al | 2017 | charbon actif | Plum stone (Prunus domestica L.) (PPhA) | PPhA | Cd(II) | 500 | 0.426 | 1.69 | 0.194 | 112.41 | 829 | 2.016 | 0.418 | 22 | 6 | 2 | 20 | 100 | 39.28
435 | Pap et al | 2017 | charbon actif | Plum stone (Prunus domestica L.) (PPhA) | PPhA | Cd(II) | 500 | 0.426 | 1.69 | 0.194 | 112.41 | 829 | 2.016 | 0.418 | 22 | 6 | 2 | 30 | 100 | 45.36
436 | Pap et al | 2017 | charbon actif | Plum stone (Prunus domestica L.) (PPhA) | PPhA | Cd(II) | 500 | 0.426 | 1.69 | 0.194 | 112.41 | 829 | 2.016 | 0.418 | 22 | 6 | 2 | 40 | 100 | 45.36
437 | Pap et al | 2017 | charbon actif | Plum stone (Prunus domestica L.) (PPhA) | PPhA | Cd(II) | 500 | 0.426 | 1.69 | 0.194 | 112.41 | 829 | 2.016 | 0.418 | 22 | 6 | 2 | 50 | 100 | 45.6
438 | Pap et al | 2017 | charbon actif | Plum stone (Prunus domestica L.) (PPhA) | PPhA | Cd(II) | 500 | 0.426 | 1.69 | 0.194 | 112.41 | 829 | 2.016 | 0.418 | 22 | 6 | 2 | 60 | 100 | 45.68
439 | Nayak et al | 2017 | charbon actif | Sawdust (Populus sp.) (RSD) | CASD-KOH | Ni(II) | 600 | 0.404 | 1.8 | 0.163 | 58.69 | 1506.2 | 1.92 | 0.72 | 25 | 2 | 0.2 | 60 | 20 | 6.86
440 | Nayak et al | 2017 | charbon actif | Sawdust (Populus sp.) (RSD) | CASD-KOH | Ni(II) | 600 | 0.404 | 1.8 | 0.163 | 58.69 | 1506.2 | 1.92 | 0.72 | 25 | 3 | 0.2 | 60 | 20 | 13.37
441 | Nayak et al | 2017 | charbon actif | Sawdust (Populus sp.) (RSD) | CASD-KOH | Ni(II) | 600 | 0.404 | 1.8 | 0.163 | 58.69 | 1506.2 | 1.92 | 0.72 | 25 | 4 | 0.2 | 60 | 20 | 27.62
442 | Nayak et al | 2017 | charbon actif | Sawdust (Populus sp.) (RSD) | CASD-KOH | Ni(II) | 600 | 0.404 | 1.8 | 0.163 | 58.69 | 1506.2 | 1.92 | 0.72 | 25 | 5 | 0.2 | 60 | 20 | 49.08
443 | Nayak et al | 2017 | charbon actif | Sawdust (Populus sp.) (RSD) | CASD-KOH | Ni(II) | 600 | 0.404 | 1.8 | 0.163 | 58.69 | 1506.2 | 1.92 | 0.72 | 25 | 6 | 0.2 | 60 | 20 | 56.3
444 | Nayak et al | 2017 | charbon actif | Sawdust (Populus sp.) (RSD) | CASD-KOH | Ni(II) | 600 | 0.404 | 1.8 | 0.163 | 58.69 | 1506.2 | 1.92 | 0.72 | 25 | 7 | 0.2 | 60 | 20 | 57.7
445 | Nayak et al | 2017 | charbon actif | Sawdust (Populus sp.) (RSD) | CASD-KOH | Ni(II) | 600 | 0.404 | 1.8 | 0.163 | 58.69 | 1506.2 | 1.92 | 0.72 | 25 | 8 | 0.2 | 60 | 20 | 58.23
446 | Nayak et al | 2017 | charbon actif | Sawdust (Populus sp.) (RSD) | CASD-KOH | Cd(II) | 600 | 0.426 | 1.69 | 0.194 | 112.41 | 1506.2 | 1.92 | 0.72 | 25 | 2 | 0.2 | 60 | 20 | 14.82
447 | Nayak et al | 2017 | charbon actif | Sawdust (Populus sp.) (RSD) | CASD-KOH | Cd(II) | 600 | 0.426 | 1.69 | 0.194 | 112.41 | 1506.2 | 1.92 | 0.72 | 25 | 3 | 0.2 | 60 | 20 | 22.24
448 | Nayak et al | 2017 | charbon actif | Sawdust (Populus sp.) (RSD) | CASD-KOH | Cd(II) | 600 | 0.426 | 1.69 | 0.194 | 112.41 | 1506.2 | 1.92 | 0.72 | 25 | 4 | 0.2 | 60 | 20 | 39.76
449 | Nayak et al | 2017 | charbon actif | Sawdust (Populus sp.) (RSD) | CASD-KOH | Cd(II) | 600 | 0.426 | 1.69 | 0.194 | 112.41 | 1506.2 | 1.92 | 0.72 | 25 | 5 | 0.2 | 60 | 20 | 55.94
450 | Nayak et al | 2017 | charbon actif | Sawdust (Populus sp.) (RSD) | CASD-KOH | Cd(II) | 600 | 0.426 | 1.69 | 0.194 | 112.41 | 1506.2 | 1.92 | 0.72 | 25 | 6 | 0.2 | 60 | 20 | 66.04
451 | Nayak et al | 2017 | charbon actif | Sawdust (Populus sp.) (RSD) | CASD-KOH | Cd(II) | 600 | 0.426 | 1.69 | 0.194 | 112.41 | 1506.2 | 1.92 | 0.72 | 25 | 7 | 0.2 | 60 | 20 | 64.7
452 | Nayak et al | 2017 | charbon actif | Sawdust (Populus sp.) (RSD) | CASD-KOH | Cd(II) | 600 | 0.426 | 1.69 | 0.194 | 112.41 | 1506.2 | 1.92 | 0.72 | 25 | 8 | 0.2 | 60 | 20 | 64.02
453 | Nayak et al | 2017 | charbon actif | Sawdust (Populus sp.) (RSD) | CASD-KOH | Cd(II) | 600 | 0.426 | 1.69 | 0.194 | 112.41 | 1506.2 | 1.92 | 0.72 | 25 | 6 | 0.2 | 5 | 20 | 28.66
454 | Nayak et al | 2017 | charbon actif | Sawdust (Populus sp.) (RSD) | CASD-KOH | Cd(II) | 600 | 0.426 | 1.69 | 0.194 | 112.41 | 1506.2 | 1.92 | 0.72 | 25 | 6 | 0.2 | 15 | 20 | 49.64
455 | Nayak et al | 2017 | charbon actif | Sawdust (Populus sp.) (RSD) | CASD-KOH | Cd(II) | 600 | 0.426 | 1.69 | 0.194 | 112.41 | 1506.2 | 1.92 | 0.72 | 25 | 6 | 0.2 | 25 | 20 | 59.59
456 | Nayak et al | 2017 | charbon actif | Sawdust (Populus sp.) (RSD) | CASD-KOH | Cd(II) | 600 | 0.426 | 1.69 | 0.194 | 112.41 | 1506.2 | 1.92 | 0.72 | 25 | 6 | 0.2 | 35 | 20 | 62.91
457 | Nayak et al | 2017 | charbon actif | Sawdust (Populus sp.) (RSD) | CASD-KOH | Cd(II) | 600 | 0.426 | 1.69 | 0.194 | 112.41 | 1506.2 | 1.92 | 0.72 | 25 | 6 | 0.2 | 45 | 20 | 64.27
458 | Nayak et al | 2017 | charbon actif | Sawdust (Populus sp.) (RSD) | CASD-KOH | Cd(II) | 600 | 0.426 | 1.69 | 0.194 | 112.41 | 1506.2 | 1.92 | 0.72 | 25 | 6 | 0.2 | 60 | 20 | 64.73
459 | Nayak et al | 2017 | charbon actif | Sawdust (Populus sp.) (RSD) | CASD-KOH | Cd(II) | 600 | 0.426 | 1.69 | 0.194 | 112.41 | 1506.2 | 1.92 | 0.72 | 25 | 6 | 0.2 | 75 | 20 | 64.73
460 | Nayak et al | 2017 | charbon actif | Sawdust (Populus sp.) (RSD) | CASD-KOH | Cd(II) | 600 | 0.426 | 1.69 | 0.194 | 112.41 | 1506.2 | 1.92 | 0.72 | 25 | 6 | 0.2 | 90 | 20 | 65.18
461 | Nayak et al | 2017 | charbon actif | Sawdust (Populus sp.) (RSD) | CASD-KOH | Cd(II) | 600 | 0.426 | 1.69 | 0.194 | 112.41 | 1506.2 | 1.92 | 0.72 | 25 | 6 | 0.2 | 5 | 30 | 37.26
462 | Nayak et al | 2017 | charbon actif | Sawdust (Populus sp.) (RSD) | CASD-KOH | Cd(II) | 600 | 0.426 | 1.69 | 0.194 | 112.41 | 1506.2 | 1.92 | 0.72 | 25 | 6 | 0.2 | 15 | 30 | 63.52
463 | Nayak et al | 2017 | charbon actif | Sawdust (Populus sp.) (RSD) | CASD-KOH | Cd(II) | 600 | 0.426 | 1.69 | 0.194 | 112.41 | 1506.2 | 1.92 | 0.72 | 25 | 6 | 0.2 | 25 | 30 | 76.19
464 | Nayak et al | 2017 | charbon actif | Sawdust (Populus sp.) (RSD) | CASD-KOH | Cd(II) | 600 | 0.426 | 1.69 | 0.194 | 112.41 | 1506.2 | 1.92 | 0.72 | 25 | 6 | 0.2 | 35 | 30 | 81.32
465 | Nayak et al | 2017 | charbon actif | Sawdust (Populus sp.) (RSD) | CASD-KOH | Cd(II) | 600 | 0.426 | 1.69 | 0.194 | 112.41 | 1506.2 | 1.92 | 0.72 | 25 | 6 | 0.2 | 45 | 30 | 82.83
466 | Nayak et al | 2017 | charbon actif | Sawdust (Populus sp.) (RSD) | CASD-KOH | Cd(II) | 600 | 0.426 | 1.69 | 0.194 | 112.41 | 1506.2 | 1.92 | 0.72 | 25 | 6 | 0.2 | 60 | 30 | 83.74
467 | Nayak et al | 2017 | charbon actif | Sawdust (Populus sp.) (RSD) | CASD-KOH | Cd(II) | 600 | 0.426 | 1.69 | 0.194 | 112.41 | 1506.2 | 1.92 | 0.72 | 25 | 6 | 0.2 | 75 | 30 | 83.59
468 | Nayak et al | 2017 | charbon actif | Sawdust (Populus sp.) (RSD) | CASD-KOH | Cd(II) | 600 | 0.426 | 1.69 | 0.194 | 112.41 | 1506.2 | 1.92 | 0.72 | 25 | 6 | 0.2 | 90 | 30 | 84.04
469 | Nayak et al | 2017 | charbon actif | Sawdust (Populus sp.) (RSD) | CASD-KOH | Cd(II) | 600 | 0.426 | 1.69 | 0.194 | 112.41 | 1506.2 | 1.92 | 0.72 | 25 | 6 | 0.2 | 5 | 50 | 47.98
470 | Nayak et al | 2017 | charbon actif | Sawdust (Populus sp.) (RSD) | CASD-KOH | Cd(II) | 600 | 0.426 | 1.69 | 0.194 | 112.41 | 1506.2 | 1.92 | 0.72 | 25 | 6 | 0.2 | 15 | 50 | 73.78
471 | Nayak et al | 2017 | charbon actif | Sawdust (Populus sp.) (RSD) | CASD-KOH | Ni(II) | 600 | 0.404 | 1.8 | 0.163 | 58.69 | 1506.2 | 1.92 | 0.72 | 25 | 6 | 0.2 | 5 | 20 | 25.74
472 | Nayak et al | 2017 | charbon actif | Sawdust (Populus sp.) (RSD) | CASD-KOH | Ni(II) | 600 | 0.404 | 1.8 | 0.163 | 58.69 | 1506.2 | 1.92 | 0.72 | 25 | 6 | 0.2 | 15 | 20 | 41.75
473 | Nayak et al | 2017 | charbon actif | Sawdust (Populus sp.) (RSD) | CASD-KOH | Ni(II) | 600 | 0.404 | 1.8 | 0.163 | 58.69 | 1506.2 | 1.92 | 0.72 | 25 | 6 | 0.2 | 25 | 20 | 51.25
474 | Nayak et al | 2017 | charbon actif | Sawdust (Populus sp.) (RSD) | CASD-KOH | Ni(II) | 600 | 0.404 | 1.8 | 0.163 | 58.69 | 1506.2 | 1.92 | 0.72 | 25 | 6 | 0.2 | 35 | 20 | 54.44
475 | Nayak et al | 2017 | charbon actif | Sawdust (Populus sp.) (RSD) | CASD-KOH | Ni(II) | 600 | 0.404 | 1.8 | 0.163 | 58.69 | 1506.2 | 1.92 | 0.72 | 25 | 6 | 0.2 | 45 | 20 | 55.5
476 | Nayak et al | 2017 | charbon actif | Sawdust (Populus sp.) (RSD) | CASD-KOH | Ni(II) | 600 | 0.404 | 1.8 | 0.163 | 58.69 | 1506.2 | 1.92 | 0.72 | 25 | 6 | 0.2 | 60 | 20 | 55.8
477 | Nayak et al | 2017 | charbon actif | Sawdust (Populus sp.) (RSD) | CASD-KOH | Ni(II) | 600 | 0.404 | 1.8 | 0.163 | 58.69 | 1506.2 | 1.92 | 0.72 | 25 | 6 | 0.2 | 75 | 20 | 56.21
478 | Nayak et al | 2017 | charbon actif | Sawdust (Populus sp.) (RSD) | CASD-KOH | Ni(II) | 600 | 0.404 | 1.8 | 0.163 | 58.69 | 1506.2 | 1.92 | 0.72 | 25 | 6 | 0.2 | 90 | 20 | 56.52
479 | Nayak et al | 2017 | charbon actif | Sawdust (Populus sp.) (RSD) | CASD-KOH | Ni(II) | 600 | 0.404 | 1.8 | 0.163 | 58.69 | 1506.2 | 1.92 | 0.72 | 25 | 6 | 0.2 | 5 | 30 | 34.5
480 | Nayak et al | 2017 | charbon actif | Sawdust (Populus sp.) (RSD) | CASD-KOH | Ni(II) | 600 | 0.404 | 1.8 | 0.163 | 58.69 | 1506.2 | 1.92 | 0.72 | 25 | 6 | 0.2 | 15 | 30 | 54.57
481 | Nayak et al | 2017 | charbon actif | Sawdust (Populus sp.) (RSD) | CASD-KOH | Ni(II) | 600 | 0.404 | 1.8 | 0.163 | 58.69 | 1506.2 | 1.92 | 0.72 | 25 | 6 | 0.2 | 25 | 30 | 66.95
482 | Nayak et al | 2017 | charbon actif | Sawdust (Populus sp.) (RSD) | CASD-KOH | Ni(II) | 600 | 0.404 | 1.8 | 0.163 | 58.69 | 1506.2 | 1.92 | 0.72 | 25 | 6 | 0.2 | 35 | 30 | 70.79
483 | Nayak et al | 2017 | charbon actif | Sawdust (Populus sp.) (RSD) | CASD-KOH | Ni(II) | 600 | 0.404 | 1.8 | 0.163 | 58.69 | 1506.2 | 1.92 | 0.72 | 25 | 6 | 0.2 | 45 | 30 | 72.16
484 | Nayak et al | 2017 | charbon actif | Sawdust (Populus sp.) (RSD) | CASD-KOH | Ni(II) | 600 | 0.404 | 1.8 | 0.163 | 58.69 | 1506.2 | 1.92 | 0.72 | 25 | 6 | 0.2 | 60 | 30 | 73.11
485 | Nayak et al | 2017 | charbon actif | Sawdust (Populus sp.) (RSD) | CASD-KOH | Ni(II) | 600 | 0.404 | 1.8 | 0.163 | 58.69 | 1506.2 | 1.92 | 0.72 | 25 | 6 | 0.2 | 75 | 30 | 73.09
486 | Nayak et al | 2017 | charbon actif | Sawdust (Populus sp.) (RSD) | CASD-KOH | Ni(II) | 600 | 0.404 | 1.8 | 0.163 | 58.69 | 1506.2 | 1.92 | 0.72 | 25 | 6 | 0.2 | 90 | 30 | 73.29
487 | Nayak et al | 2017 | charbon actif | Sawdust (Populus sp.) (RSD) | CASD-KOH | Ni(II) | 600 | 0.404 | 1.8 | 0.163 | 58.69 | 1506.2 | 1.92 | 0.72 | 25 | 6 | 0.2 | 5 | 50 | 38.45
488 | Nayak et al | 2017 | charbon actif | Sawdust (Populus sp.) (RSD) | CASD-KOH | Ni(II) | 600 | 0.404 | 1.8 | 0.163 | 58.69 | 1506.2 | 1.92 | 0.72 | 25 | 6 | 0.2 | 15 | 50 | 61.83
489 | Nayak et al | 2017 | charbon actif | Sawdust (Populus sp.) (RSD) | CASD-KOH | Ni(II) | 600 | 0.404 | 1.8 | 0.163 | 58.69 | 1506.2 | 1.92 | 0.72 | 25 | 6 | 0.2 | 25 | 50 | 73.36
490 | Nayak et al | 2017 | charbon actif | Sawdust (Populus sp.) (RSD) | CASD-KOH | Ni(II) | 600 | 0.404 | 1.8 | 0.163 | 58.69 | 1506.2 | 1.92 | 0.72 | 25 | 6 | 0.2 | 35 | 50 | 79.12
491 | Nayak et al | 2017 | charbon actif | Sawdust (Populus sp.) (RSD) | CASD-KOH | Ni(II) | 600 | 0.404 | 1.8 | 0.163 | 58.69 | 1506.2 | 1.92 | 0.72 | 25 | 6 | 0.2 | 45 | 50 | 81.03
492 | Nayak et al | 2017 | charbon actif | Sawdust (Populus sp.) (RSD) | CASD-KOH | Ni(II) | 600 | 0.404 | 1.8 | 0.163 | 58.69 | 1506.2 | 1.92 | 0.72 | 25 | 6 | 0.2 | 60 | 50 | 82.08
493 | Nayak et al | 2017 | charbon actif | Sawdust (Populus sp.) (RSD) | CASD-KOH | Ni(II) | 600 | 0.404 | 1.8 | 0.163 | 58.69 | 1506.2 | 1.92 | 0.72 | 25 | 6 | 0.2 | 75 | 50 | 82.39
494 | Nayak et al | 2017 | charbon actif | Sawdust (Populus sp.) (RSD) | CASD-KOH | Ni(II) | 600 | 0.404 | 1.8 | 0.163 | 58.69 | 1506.2 | 1.92 | 0.72 | 25 | 6 | 0.2 | 90 | 50 | 82.69
495 | Bouhamed et al | 2014 | charbon actif | Date stones (Phoenix dactylifera) (DS) | DSAC | Pb(II) | 450 | 0.401 | 2.33 | 0.202 | 207.2 | 826 | 2.25 | 0.46 | 22 | 2 | 2.5 | 120 | 30 | 1
496 | Bouhamed et al | 2014 | charbon actif | Date stones (Phoenix dactylifera) (DS) | DSAC | Pb(II) | 450 | 0.401 | 2.33 | 0.202 | 207.2 | 826 | 2.25 | 0.46 | 22 | 3 | 2.5 | 120 | 30 | 2.07
497 | Bouhamed et al | 2014 | charbon actif | Date stones (Phoenix dactylifera) (DS) | DSAC | Pb(II) | 450 | 0.401 | 2.33 | 0.202 | 207.2 | 826 | 2.25 | 0.46 | 22 | 4 | 2.5 | 120 | 30 | 3.8
498 | Bouhamed et al | 2014 | charbon actif | Date stones (Phoenix dactylifera) (DS) | DSAC | Pb(II) | 450 | 0.401 | 2.33 | 0.202 | 207.2 | 826 | 2.25 | 0.46 | 22 | 5 | 2.5 | 120 | 30 | 5.37
499 | Bouhamed et al | 2014 | charbon actif | Date stones (Phoenix dactylifera) (DS) | DSAC | Pb(II) | 450 | 0.401 | 2.33 | 0.202 | 207.2 | 826 | 2.25 | 0.46 | 22 | 6 | 2.5 | 120 | 30 | 6.06
500 | Bouhamed et al | 2014 | charbon actif | Date stones (Phoenix dactylifera) (DS) | DSAC | Pb(II) | 450 | 0.401 | 2.33 | 0.202 | 207.2 | 826 | 2.25 | 0.46 | 22 | 7 | 2.5 | 120 | 30 | 5.75
501 | Bouhamed et al | 2014 | charbon actif | Date stones (Phoenix dactylifera) (DS) | DSAC | Pb(II) | 450 | 0.401 | 2.33 | 0.202 | 207.2 | 826 | 2.25 | 0.46 | 22 | 8 | 2.5 | 120 | 30 | 5.07
502 | Bouhamed et al | 2014 | charbon actif | Date stones (Phoenix dactylifera) (DS) | DSAC | Pb(II) | 450 | 0.401 | 2.33 | 0.202 | 207.2 | 826 | 2.25 | 0.46 | 22 | 2 | 2.5 | 120 | 50 | 1.24
503 | Bouhamed et al | 2014 | charbon actif | Date stones (Phoenix dactylifera) (DS) | DSAC | Pb(II) | 450 | 0.401 | 2.33 | 0.202 | 207.2 | 826 | 2.25 | 0.46 | 22 | 3 | 2.5 | 120 | 50 | 2.31
504 | Bouhamed et al | 2014 | charbon actif | Date stones (Phoenix dactylifera) (DS) | DSAC | Pb(II) | 450 | 0.401 | 2.33 | 0.202 | 207.2 | 826 | 2.25 | 0.46 | 22 | 4 | 2.5 | 120 | 50 | 4.69
505 | Bouhamed et al | 2014 | charbon actif | Date stones (Phoenix dactylifera) (DS) | DSAC | Pb(II) | 450 | 0.401 | 2.33 | 0.202 | 207.2 | 826 | 2.25 | 0.46 | 22 | 5 | 2.5 | 120 | 50 | 8.26
506 | Bouhamed et al | 2014 | charbon actif | Date stones (Phoenix dactylifera) (DS) | DSAC | Pb(II) | 450 | 0.401 | 2.33 | 0.202 | 207.2 | 826 | 2.25 | 0.46 | 22 | 6 | 2.5 | 120 | 50 | 9.54
507 | Bouhamed et al | 2014 | charbon actif | Date stones (Phoenix dactylifera) (DS) | DSAC | Pb(II) | 450 | 0.401 | 2.33 | 0.202 | 207.2 | 826 | 2.25 | 0.46 | 22 | 7 | 2.5 | 120 | 50 | 9.45
508 | Bouhamed et al | 2014 | charbon actif | Date stones (Phoenix dactylifera) (DS) | DSAC | Pb(II) | 450 | 0.401 | 2.33 | 0.202 | 207.2 | 826 | 2.25 | 0.46 | 22 | 8 | 2.5 | 120 | 50 | 8.88
509 | Bouhamed et al | 2014 | charbon actif | Date stones (Phoenix dactylifera) (DS) | DSAC | Pb(II) | 450 | 0.401 | 2.33 | 0.202 | 207.2 | 826 | 2.25 | 0.46 | 22 | 2 | 2.5 | 120 | 70 | 2.19
510 | Bouhamed et al | 2014 | charbon actif | Date stones (Phoenix dactylifera) (DS) | DSAC | Pb(II) | 450 | 0.401 | 2.33 | 0.202 | 207.2 | 826 | 2.25 | 0.46 | 22 | 3 | 2.5 | 120 | 70 | 3.38
511 | Bouhamed et al | 2014 | charbon actif | Date stones (Phoenix dactylifera) (DS) | DSAC | Pb(II) | 450 | 0.401 | 2.33 | 0.202 | 207.2 | 826 | 2.25 | 0.46 | 22 | 4 | 2.5 | 120 | 70 | 5.76
512 | Bouhamed et al | 2014 | charbon actif | Date stones (Phoenix dactylifera) (DS) | DSAC | Pb(II) | 450 | 0.401 | 2.33 | 0.202 | 207.2 | 826 | 2.25 | 0.46 | 22 | 5 | 2.5 | 120 | 70 | 10.38
513 | Bouhamed et al | 2014 | charbon actif | Date stones (Phoenix dactylifera) (DS) | DSAC | Pb(II) | 450 | 0.401 | 2.33 | 0.202 | 207.2 | 826 | 2.25 | 0.46 | 22 | 6 | 2.5 | 120 | 70 | 12.73
514 | Bouhamed et al | 2014 | charbon actif | Date stones (Phoenix dactylifera) (DS) | DSAC | Pb(II) | 450 | 0.401 | 2.33 | 0.202 | 207.2 | 826 | 2.25 | 0.46 | 22 | 7 | 2.5 | 120 | 70 | 12.55
515 | Bouhamed et al | 2014 | charbon actif | Date stones (Phoenix dactylifera) (DS) | DSAC | Pb(II) | 450 | 0.401 | 2.33 | 0.202 | 207.2 | 826 | 2.25 | 0.46 | 22 | 8 | 2.5 | 120 | 70 | 11.95
516 | Bouhamed et al | 2014 | charbon actif | Date stones (Phoenix dactylifera) (DS) | DSAC | Pb(II) | 450 | 0.401 | 2.33 | 0.202 | 207.2 | 826 | 2.25 | 0.46 | 22 | 2 | 2.5 | 120 | 100 | 3.18
517 | Bouhamed et al | 2014 | charbon actif | Date stones (Phoenix dactylifera) (DS) | DSAC | Pb(II) | 450 | 0.401 | 2.33 | 0.202 | 207.2 | 826 | 2.25 | 0.46 | 22 | 3 | 2.5 | 120 | 100 | 4.4
518 | Bouhamed et al | 2014 | charbon actif | Date stones (Phoenix dactylifera) (DS) | DSAC | Pb(II) | 450 | 0.401 | 2.33 | 0.202 | 207.2 | 826 | 2.25 | 0.46 | 22 | 4 | 2.5 | 120 | 100 | 6.78
519 | Bouhamed et al | 2014 | charbon actif | Date stones (Phoenix dactylifera) (DS) | DSAC | Pb(II) | 450 | 0.401 | 2.33 | 0.202 | 207.2 | 826 | 2.25 | 0.46 | 22 | 5 | 2.5 | 120 | 100 | 13.33
520 | Bouhamed et al | 2014 | charbon actif | Date stones (Phoenix dactylifera) (DS) | DSAC | Pb(II) | 450 | 0.401 | 2.33 | 0.202 | 207.2 | 826 | 2.25 | 0.46 | 22 | 6 | 2.5 | 120 | 100 | 15.53
521 | Bouhamed et al | 2014 | charbon actif | Date stones (Phoenix dactylifera) (DS) | DSAC | Pb(II) | 450 | 0.401 | 2.33 | 0.202 | 207.2 | 826 | 2.25 | 0.46 | 22 | 7 | 2.5 | 120 | 100 | 15.47
522 | Bouhamed et al | 2014 | charbon actif | Date stones (Phoenix dactylifera) (DS) | DSAC | Pb(II) | 450 | 0.401 | 2.33 | 0.202 | 207.2 | 826 | 2.25 | 0.46 | 22 | 8 | 2.5 | 120 | 100 | 14.75
523 | Bouhamed et al | 2014 | charbon actif | Date stones (Phoenix dactylifera) (DS) | DSAC | Pb(II) | 450 | 0.401 | 2.33 | 0.202 | 207.2 | 826 | 2.25 | 0.46 | 22 | 6 | 2.5 | 15 | 30 | 1.88
524 | Bouhamed et al | 2014 | charbon actif | Date stones (Phoenix dactylifera) (DS) | DSAC | Pb(II) | 450 | 0.401 | 2.33 | 0.202 | 207.2 | 826 | 2.25 | 0.46 | 22 | 6 | 2.5 | 30 | 30 | 2.58
525 | Bouhamed et al | 2014 | charbon actif | Date stones (Phoenix dactylifera) (DS) | DSAC | Pb(II) | 450 | 0.401 | 2.33 | 0.202 | 207.2 | 826 | 2.25 | 0.46 | 22 | 6 | 2.5 | 60 | 30 | 4.38
526 | Bouhamed et al | 2014 | charbon actif | Date stones (Phoenix dactylifera) (DS) | DSAC | Pb(II) | 450 | 0.401 | 2.33 | 0.202 | 207.2 | 826 | 2.25 | 0.46 | 22 | 6 | 2.5 | 90 | 30 | 5.48
527 | Bouhamed et al | 2014 | charbon actif | Date stones (Phoenix dactylifera) (DS) | DSAC | Pb(II) | 450 | 0.401 | 2.33 | 0.202 | 207.2 | 826 | 2.25 | 0.46 | 22 | 6 | 2.5 | 120 | 30 | 6.07
528 | Bouhamed et al | 2014 | charbon actif | Date stones (Phoenix dactylifera) (DS) | DSAC | Pb(II) | 450 | 0.401 | 2.33 | 0.202 | 207.2 | 826 | 2.25 | 0.46 | 22 | 6 | 2.5 | 240 | 30 | 6.11
529 | Bouhamed et al | 2014 | charbon actif | Date stones (Phoenix dactylifera) (DS) | DSAC | Pb(II) | 450 | 0.401 | 2.33 | 0.202 | 207.2 | 826 | 2.25 | 0.46 | 22 | 6 | 2.5 | 360 | 30 | 6.18
530 | Bouhamed et al | 2014 | charbon actif | Date stones (Phoenix dactylifera) (DS) | DSAC | Pb(II) | 450 | 0.401 | 2.33 | 0.202 | 207.2 | 826 | 2.25 | 0.46 | 22 | 6 | 2.5 | 15 | 50 | 2.81
531 | Bouhamed et al | 2014 | charbon actif | Date stones (Phoenix dactylifera) (DS) | DSAC | Pb(II) | 450 | 0.401 | 2.33 | 0.202 | 207.2 | 826 | 2.25 | 0.46 | 22 | 6 | 2.5 | 30 | 50 | 4.22
532 | Bouhamed et al | 2014 | charbon actif | Date stones (Phoenix dactylifera) (DS) | DSAC | Pb(II) | 450 | 0.401 | 2.33 | 0.202 | 207.2 | 826 | 2.25 | 0.46 | 22 | 6 | 2.5 | 60 | 50 | 7.31
533 | Bouhamed et al | 2014 | charbon actif | Date stones (Phoenix dactylifera) (DS) | DSAC | Pb(II) | 450 | 0.401 | 2.33 | 0.202 | 207.2 | 826 | 2.25 | 0.46 | 22 | 6 | 2.5 | 90 | 50 | 8.6
534 | Bouhamed et al | 2014 | charbon actif | Date stones (Phoenix dactylifera) (DS) | DSAC | Pb(II) | 450 | 0.401 | 2.33 | 0.202 | 207.2 | 826 | 2.25 | 0.46 | 22 | 6 | 2.5 | 120 | 50 | 9.62
535 | Bouhamed et al | 2014 | charbon actif | Date stones (Phoenix dactylifera) (DS) | DSAC | Pb(II) | 450 | 0.401 | 2.33 | 0.202 | 207.2 | 826 | 2.25 | 0.46 | 22 | 6 | 2.5 | 240 | 50 | 9.66
536 | Bouhamed et al | 2014 | charbon actif | Date stones (Phoenix dactylifera) (DS) | DSAC | Pb(II) | 450 | 0.401 | 2.33 | 0.202 | 207.2 | 826 | 2.25 | 0.46 | 22 | 6 | 2.5 | 360 | 50 | 9.81
537 | Bouhamed et al | 2014 | charbon actif | Date stones (Phoenix dactylifera) (DS) | DSAC | Pb(II) | 450 | 0.401 | 2.33 | 0.202 | 207.2 | 826 | 2.25 | 0.46 | 22 | 6 | 2.5 | 15 | 70 | 3.88
538 | Bouhamed et al | 2014 | charbon actif | Date stones (Phoenix dactylifera) (DS) | DSAC | Pb(II) | 450 | 0.401 | 2.33 | 0.202 | 207.2 | 826 | 2.25 | 0.46 | 22 | 6 | 2.5 | 30 | 70 | 6.27
539 | Bouhamed et al | 2014 | charbon actif | Date stones (Phoenix dactylifera) (DS) | DSAC | Pb(II) | 450 | 0.401 | 2.33 | 0.202 | 207.2 | 826 | 2.25 | 0.46 | 22 | 6 | 2.5 | 60 | 70 | 9.37
540 | Bouhamed et al | 2014 | charbon actif | Date stones (Phoenix dactylifera) (DS) | DSAC | Pb(II) | 450 | 0.401 | 2.33 | 0.202 | 207.2 | 826 | 2.25 | 0.46 | 22 | 6 | 2.5 | 90 | 70 | 11.65
541 | Bouhamed et al | 2014 | charbon actif | Date stones (Phoenix dactylifera) (DS) | DSAC | Pb(II) | 450 | 0.401 | 2.33 | 0.202 | 207.2 | 826 | 2.25 | 0.46 | 22 | 6 | 2.5 | 120 | 70 | 12.77
542 | Bouhamed et al | 2014 | charbon actif | Date stones (Phoenix dactylifera) (DS) | DSAC | Pb(II) | 450 | 0.401 | 2.33 | 0.202 | 207.2 | 826 | 2.25 | 0.46 | 22 | 6 | 2.5 | 240 | 70 | 12.7
543 | Bouhamed et al | 2014 | charbon actif | Date stones (Phoenix dactylifera) (DS) | DSAC | Pb(II) | 450 | 0.401 | 2.33 | 0.202 | 207.2 | 826 | 2.25 | 0.46 | 22 | 6 | 2.5 | 360 | 70 | 12.86
544 | Bouhamed et al | 2014 | charbon actif | Date stones (Phoenix dactylifera) (DS) | DSAC | Pb(II) | 450 | 0.401 | 2.33 | 0.202 | 207.2 | 826 | 2.25 | 0.46 | 22 | 6 | 2.5 | 15 | 100 | 4.87
545 | Bouhamed et al | 2014 | charbon actif | Date stones (Phoenix dactylifera) (DS) | DSAC | Pb(II) | 450 | 0.401 | 2.33 | 0.202 | 207.2 | 826 | 2.25 | 0.46 | 22 | 6 | 2.5 | 30 | 100 | 8.27
546 | Bouhamed et al | 2014 | charbon actif | Date stones (Phoenix dactylifera) (DS) | DSAC | Pb(II) | 450 | 0.401 | 2.33 | 0.202 | 207.2 | 826 | 2.25 | 0.46 | 22 | 6 | 2.5 | 60 | 100 | 11.37
547 | Bouhamed et al | 2014 | charbon actif | Date stones (Phoenix dactylifera) (DS) | DSAC | Pb(II) | 450 | 0.401 | 2.33 | 0.202 | 207.2 | 826 | 2.25 | 0.46 | 22 | 6 | 2.5 | 90 | 100 | 13.67
548 | Bouhamed et al | 2014 | charbon actif | Date stones (Phoenix dactylifera) (DS) | DSAC | Pb(II) | 450 | 0.401 | 2.33 | 0.202 | 207.2 | 826 | 2.25 | 0.46 | 22 | 6 | 2.5 | 120 | 100 | 15.47
549 | Bouhamed et al | 2014 | charbon actif | Date stones (Phoenix dactylifera) (DS) | DSAC | Pb(II) | 450 | 0.401 | 2.33 | 0.202 | 207.2 | 826 | 2.25 | 0.46 | 22 | 6 | 2.5 | 240 | 100 | 15.69
550 | Bouhamed et al | 2014 | charbon actif | Date stones (Phoenix dactylifera) (DS) | DSAC | Pb(II) | 450 | 0.401 | 2.33 | 0.202 | 207.2 | 826 | 2.25 | 0.46 | 22 | 6 | 2.5 | 360 | 100 | 15.87
551 | Tan et al | 2016 | charbon actif | Oil palm shell (Elaeis guineensis) (OPS) | PAC-OPS | Cd(II) | 500 | 0.426 | 1.69 | 0.194 | 112.41 | 854.42 | 2.22 | 0.74 | 30 | 6 | 1 | 5 | 20 | 19.01
552 | Tan et al | 2016 | charbon actif | Oil palm shell (Elaeis guineensis) (OPS) | PAC-OPS | Cd(II) | 500 | 0.426 | 1.69 | 0.194 | 112.41 | 854.42 | 2.22 | 0.74 | 30 | 6 | 1 | 10 | 20 | 19.01
553 | Tan et al | 2016 | charbon actif | Oil palm shell (Elaeis guineensis) (OPS) | PAC-OPS | Cd(II) | 500 | 0.426 | 1.69 | 0.194 | 112.41 | 854.42 | 2.22 | 0.74 | 30 | 6 | 1 | 15 | 20 | 19.01
554 | Tan et al | 2016 | charbon actif | Oil palm shell (Elaeis guineensis) (OPS) | PAC-OPS | Cd(II) | 500 | 0.426 | 1.69 | 0.194 | 112.41 | 854.42 | 2.22 | 0.74 | 30 | 6 | 1 | 20 | 20 | 19.74
555 | Tan et al | 2016 | charbon actif | Oil palm shell (Elaeis guineensis) (OPS) | PAC-OPS | Cd(II) | 500 | 0.426 | 1.69 | 0.194 | 112.41 | 854.42 | 2.22 | 0.74 | 30 | 6 | 1 | 25 | 20 | 19.74
556 | Tan et al | 2016 | charbon actif | Oil palm shell (Elaeis guineensis) (OPS) | PAC-OPS | Cd(II) | 500 | 0.426 | 1.69 | 0.194 | 112.41 | 854.42 | 2.22 | 0.74 | 30 | 6 | 1 | 10 | 40 | 28.15
557 | Tan et al | 2016 | charbon actif | Oil palm shell (Elaeis guineensis) (OPS) | PAC-OPS | Cd(II) | 500 | 0.426 | 1.69 | 0.194 | 112.41 | 854.42 | 2.22 | 0.74 | 30 | 6 | 1 | 20 | 40 | 30.71
558 | Tan et al | 2016 | charbon actif | Oil palm shell (Elaeis guineensis) (OPS) | PAC-OPS | Cd(II) | 500 | 0.426 | 1.69 | 0.194 | 112.41 | 854.42 | 2.22 | 0.74 | 30 | 6 | 1 | 50 | 40 | 34
559 | Tan et al | 2016 | charbon actif | Oil palm shell (Elaeis guineensis) (OPS) | PAC-OPS | Cd(II) | 500 | 0.426 | 1.69 | 0.194 | 112.41 | 854.42 | 2.22 | 0.74 | 30 | 6 | 1 | 55 | 40 | 35.46
560 | Tan et al | 2016 | charbon actif | Oil palm shell (Elaeis guineensis) (OPS) | PAC-OPS | Cd(II) | 500 | 0.426 | 1.69 | 0.194 | 112.41 | 854.42 | 2.22 | 0.74 | 30 | 6 | 1 | 60 | 40 | 34.36
561 | Tan et al | 2016 | charbon actif | Oil palm shell (Elaeis guineensis) (OPS) | PAC-OPS | Cd(II) | 500 | 0.426 | 1.69 | 0.194 | 112.41 | 854.42 | 2.22 | 0.74 | 30 | 6 | 1 | 70 | 40 | 36.56
562 | Tan et al | 2016 | charbon actif | Oil palm shell (Elaeis guineensis) (OPS) | PAC-OPS | Cd(II) | 500 | 0.426 | 1.69 | 0.194 | 112.41 | 854.42 | 2.22 | 0.74 | 30 | 6 | 1 | 80 | 40 | 36.56
563 | Tan et al | 2016 | charbon actif | Oil palm shell (Elaeis guineensis) (OPS) | PAC-OPS | Cd(II) | 500 | 0.426 | 1.69 | 0.194 | 112.41 | 854.42 | 2.22 | 0.74 | 30 | 6 | 1 | 90 | 40 | 37.65
564 | Tan et al | 2016 | charbon actif | Oil palm shell (Elaeis guineensis) (OPS) | PAC-OPS | Cd(II) | 500 | 0.426 | 1.69 | 0.194 | 112.41 | 854.42 | 2.22 | 0.74 | 30 | 6 | 1 | 100 | 40 | 38.39
565 | Tan et al | 2016 | charbon actif | Oil palm shell (Elaeis guineensis) (OPS) | PAC-OPS | Cd(II) | 500 | 0.426 | 1.69 | 0.194 | 112.41 | 854.42 | 2.22 | 0.74 | 30 | 6 | 1 | 110 | 40 | 39.48
566 | Tan et al | 2016 | charbon actif | Oil palm shell (Elaeis guineensis) (OPS) | PAC-OPS | Cd(II) | 500 | 0.426 | 1.69 | 0.194 | 112.41 | 854.42 | 2.22 | 0.74 | 30 | 6 | 1 | 120 | 40 | 39.85
567 | Tan et al | 2016 | charbon actif | Oil palm shell (Elaeis guineensis) (OPS) | PAC-OPS | Cd(II) | 500 | 0.426 | 1.69 | 0.194 | 112.41 | 854.42 | 2.22 | 0.74 | 30 | 6 | 1 | 130 | 40 | 39.85
568 | Tan et al | 2016 | charbon actif | Oil palm shell (Elaeis guineensis) (OPS) | PAC-OPS | Cd(II) | 500 | 0.426 | 1.69 | 0.194 | 112.41 | 854.42 | 2.22 | 0.74 | 30 | 6 | 1 | 140 | 40 | 39.85
569 | Tan et al | 2016 | charbon actif | Oil palm shell (Elaeis guineensis) (OPS) | PAC-OPS | Cd(II) | 500 | 0.426 | 1.69 | 0.194 | 112.41 | 854.42 | 2.22 | 0.74 | 30 | 6 | 1 | 150 | 40 | 39.85
570 | Tan et al | 2016 | charbon actif | Oil palm shell (Elaeis guineensis) (OPS) | PAC-OPS | Cd(II) | 500 | 0.426 | 1.69 | 0.194 | 112.41 | 854.42 | 2.22 | 0.74 | 30 | 6 | 1 | 160 | 40 | 39.85
571 | Tan et al | 2016 | charbon actif | Oil palm shell (Elaeis guineensis) (OPS) | PAC-OPS | Cd(II) | 500 | 0.426 | 1.69 | 0.194 | 112.41 | 854.42 | 2.22 | 0.74 | 30 | 6 | 1 | 170 | 40 | 39.85
572 | Tan et al | 2016 | charbon actif | Oil palm shell (Elaeis guineensis) (OPS) | PAC-OPS | Cd(II) | 500 | 0.426 | 1.69 | 0.194 | 112.41 | 854.42 | 2.22 | 0.74 | 30 | 6 | 1 | 180 | 40 | 39.48
573 | Tan et al | 2016 | charbon actif | Oil palm shell (Elaeis guineensis) (OPS) | PAC-OPS | Cd(II) | 500 | 0.426 | 1.69 | 0.194 | 112.41 | 854.42 | 2.22 | 0.74 | 30 | 6 | 1 | 200 | 40 | 39.85
574 | Tan et al | 2016 | charbon actif | Oil palm shell (Elaeis guineensis) (OPS) | PAC-OPS | Cd(II) | 500 | 0.426 | 1.69 | 0.194 | 112.41 | 854.42 | 2.22 | 0.74 | 30 | 6 | 1 | 220 | 40 | 39.85
575 | Tan et al | 2016 | charbon actif | Oil palm shell (Elaeis guineensis) (OPS) | PAC-OPS | Cd(II) | 500 | 0.426 | 1.69 | 0.194 | 112.41 | 854.42 | 2.22 | 0.74 | 30 | 6 | 1 | 240 | 40 | 39.85
576 | Tan et al | 2016 | charbon actif | Oil palm shell (Elaeis guineensis) (OPS) | PAC-OPS | Cd(II) | 500 | 0.426 | 1.69 | 0.194 | 112.41 | 854.42 | 2.22 | 0.74 | 30 | 6 | 1 | 300 | 40 | 39.85
577 | Tan et al | 2016 | charbon actif | Oil palm shell (Elaeis guineensis) (OPS) | PAC-OPS | Cd(II) | 500 | 0.426 | 1.69 | 0.194 | 112.41 | 854.42 | 2.22 | 0.74 | 30 | 6 | 1 | 360 | 40 | 39.85
578 | Tan et al | 2016 | charbon actif | Oil palm shell (Elaeis guineensis) (OPS) | PAC-OPS | Cd(II) | 500 | 0.426 | 1.69 | 0.194 | 112.41 | 854.42 | 2.22 | 0.74 | 30 | 6 | 1 | 10 | 60 | 39.12
579 | Tan et al | 2016 | charbon actif | Oil palm shell (Elaeis guineensis) (OPS) | PAC-OPS | Cd(II) | 500 | 0.426 | 1.69 | 0.194 | 112.41 | 854.42 | 2.22 | 0.74 | 30 | 6 | 1 | 15 | 60 | 39.85
580 | Tan et al | 2016 | charbon actif | Oil palm shell (Elaeis guineensis) (OPS) | PAC-OPS | Cd(II) | 500 | 0.426 | 1.69 | 0.194 | 112.41 | 854.42 | 2.22 | 0.74 | 30 | 6 | 1 | 20 | 60 | 40.21
581 | Tan et al | 2016 | charbon actif | Oil palm shell (Elaeis guineensis) (OPS) | PAC-OPS | Cd(II) | 500 | 0.426 | 1.69 | 0.194 | 112.41 | 854.42 | 2.22 | 0.74 | 30 | 6 | 1 | 25 | 60 | 40.58
582 | Tan et al | 2016 | charbon actif | Oil palm shell (Elaeis guineensis) (OPS) | PAC-OPS | Cd(II) | 500 | 0.426 | 1.69 | 0.194 | 112.41 | 854.42 | 2.22 | 0.74 | 30 | 6 | 1 | 30 | 60 | 40.95
583 | Tan et al | 2016 | charbon actif | Oil palm shell (Elaeis guineensis) (OPS) | PAC-OPS | Cd(II) | 500 | 0.426 | 1.69 | 0.194 | 112.41 | 854.42 | 2.22 | 0.74 | 30 | 6 | 1 | 35 | 60 | 41.68
584 | Tan et al | 2016 | charbon actif | Oil palm shell (Elaeis guineensis) (OPS) | PAC-OPS | Cd(II) | 500 | 0.426 | 1.69 | 0.194 | 112.41 | 854.42 | 2.22 | 0.74 | 30 | 6 | 1 | 40 | 60 | 41.68
585 | Tan et al | 2016 | charbon actif | Oil palm shell (Elaeis guineensis) (OPS) | PAC-OPS | Cd(II) | 500 | 0.426 | 1.69 | 0.194 | 112.41 | 854.42 | 2.22 | 0.74 | 30 | 6 | 1 | 45 | 60 | 41.68
586 | Tan et al | 2016 | charbon actif | Oil palm shell (Elaeis guineensis) (OPS) | PAC-OPS | Cd(II) | 500 | 0.426 | 1.69 | 0.194 | 112.41 | 854.42 | 2.22 | 0.74 | 30 | 6 | 1 | 50 | 60 | 42.77
587 | Tan et al | 2016 | charbon actif | Oil palm shell (Elaeis guineensis) (OPS) | PAC-OPS | Cd(II) | 500 | 0.426 | 1.69 | 0.194 | 112.41 | 854.42 | 2.22 | 0.74 | 30 | 6 | 1 | 55 | 60 | 44.6
588 | Tan et al | 2016 | charbon actif | Oil palm shell (Elaeis guineensis) (OPS) | PAC-OPS | Cd(II) | 500 | 0.426 | 1.69 | 0.194 | 112.41 | 854.42 | 2.22 | 0.74 | 30 | 6 | 1 | 60 | 60 | 45.33
589 | Tan et al | 2016 | charbon actif | Oil palm shell (Elaeis guineensis) (OPS) | PAC-OPS | Cd(II) | 500 | 0.426 | 1.69 | 0.194 | 112.41 | 854.42 | 2.22 | 0.74 | 30 | 6 | 1 | 70 | 60 | 45.7
590 | Tan et al | 2016 | charbon actif | Oil palm shell (Elaeis guineensis) (OPS) | PAC-OPS | Cd(II) | 500 | 0.426 | 1.69 | 0.194 | 112.41 | 854.42 | 2.22 | 0.74 | 30 | 6 | 1 | 80 | 60 | 47.16
591 | Tan et al | 2016 | charbon actif | Oil palm shell (Elaeis guineensis) (OPS) | PAC-OPS | Cd(II) | 500 | 0.426 | 1.69 | 0.194 | 112.41 | 854.42 | 2.22 | 0.74 | 30 | 6 | 1 | 90 | 60 | 46.8
592 | Tan et al | 2016 | charbon actif | Oil palm shell (Elaeis guineensis) (OPS) | PAC-OPS | Cd(II) | 500 | 0.426 | 1.69 | 0.194 | 112.41 | 854.42 | 2.22 | 0.74 | 30 | 6 | 1 | 100 | 60 | 48.99
593 | Tan et al | 2016 | charbon actif | Oil palm shell (Elaeis guineensis) (OPS) | PAC-OPS | Cd(II) | 500 | 0.426 | 1.69 | 0.194 | 112.41 | 854.42 | 2.22 | 0.74 | 30 | 6 | 1 | 110 | 60 | 49.36
594 | Tan et al | 2016 | charbon actif | Oil palm shell (Elaeis guineensis) (OPS) | PAC-OPS | Cd(II) | 500 | 0.426 | 1.69 | 0.194 | 112.41 | 854.42 | 2.22 | 0.74 | 30 | 6 | 1 | 120 | 60 | 50.82
595 | Tan et al | 2016 | charbon actif | Oil palm shell (Elaeis guineensis) (OPS) | PAC-OPS | Cd(II) | 500 | 0.426 | 1.69 | 0.194 | 112.41 | 854.42 | 2.22 | 0.74 | 30 | 6 | 1 | 130 | 60 | 51.18
596 | Tan et al | 2016 | charbon actif | Oil palm shell (Elaeis guineensis) (OPS) | PAC-OPS | Cd(II) | 500 | 0.426 | 1.69 | 0.194 | 112.41 | 854.42 | 2.22 | 0.74 | 30 | 6 | 1 | 140 | 60 | 51.91
597 | Tan et al | 2016 | charbon actif | Oil palm shell (Elaeis guineensis) (OPS) | PAC-OPS | Cd(II) | 500 | 0.426 | 1.69 | 0.194 | 112.41 | 854.42 | 2.22 | 0.74 | 30 | 6 | 1 | 150 | 60 | 51.55
598 | Tan et al | 2016 | charbon actif | Oil palm shell (Elaeis guineensis) (OPS) | PAC-OPS | Cd(II) | 500 | 0.426 | 1.69 | 0.194 | 112.41 | 854.42 | 2.22 | 0.74 | 30 | 6 | 1 | 160 | 60 | 53.38
599 | Tan et al | 2016 | charbon actif | Oil palm shell (Elaeis guineensis) (OPS) | PAC-OPS | Cd(II) | 500 | 0.426 | 1.69 | 0.194 | 112.41 | 854.42 | 2.22 | 0.74 | 30 | 6 | 1 | 170 | 60 | 54.11
600 | Tan et al | 2016 | charbon actif | Oil palm shell (Elaeis guineensis) (OPS) | PAC-OPS | Cd(II) | 500 | 0.426 | 1.69 | 0.194 | 112.41 | 854.42 | 2.22 | 0.74 | 30 | 6 | 1 | 180 | 60 | 55.21
601 | Tan et al | 2016 | charbon actif | Oil palm shell (Elaeis guineensis) (OPS) | PAC-OPS | Cd(II) | 500 | 0.426 | 1.69 | 0.194 | 112.41 | 854.42 | 2.22 | 0.74 | 30 | 6 | 1 | 200 | 60 | 55.94
602 | Tan et al | 2016 | charbon actif | Oil palm shell (Elaeis guineensis) (OPS) | PAC-OPS | Cd(II) | 500 | 0.426 | 1.69 | 0.194 | 112.41 | 854.42 | 2.22 | 0.74 | 30 | 6 | 1 | 220 | 60 | 55.94
603 | Tan et al | 2016 | charbon actif | Oil palm shell (Elaeis guineensis) (OPS) | PAC-OPS | Cd(II) | 500 | 0.426 | 1.69 | 0.194 | 112.41 | 854.42 | 2.22 | 0.74 | 30 | 6 | 1 | 240 | 60 | 56.67
604 | Tan et al | 2016 | charbon actif | Oil palm shell (Elaeis guineensis) (OPS) | PAC-OPS | Cd(II) | 500 | 0.426 | 1.69 | 0.194 | 112.41 | 854.42 | 2.22 | 0.74 | 30 | 6 | 1 | 300 | 60 | 56.67
605 | Tan et al | 2016 | charbon actif | Oil palm shell (Elaeis guineensis) (OPS) | PAC-OPS | Cd(II) | 500 | 0.426 | 1.69 | 0.194 | 112.41 | 854.42 | 2.22 | 0.74 | 30 | 6 | 1 | 360 | 60 | 58.86
606 | Tan et al | 2016 | charbon actif | Oil palm shell (Elaeis guineensis) (OPS) | PAC-OPS | Cd(II) | 500 | 0.426 | 1.69 | 0.194 | 112.41 | 854.42 | 2.22 | 0.74 | 30 | 6 | 1 | 70 | 80 | 66.17
607 | Tan et al | 2016 | charbon actif | Oil palm shell (Elaeis guineensis) (OPS) | PAC-OPS | Cd(II) | 500 | 0.426 | 1.69 | 0.194 | 112.41 | 854.42 | 2.22 | 0.74 | 30 | 6 | 1 | 80 | 80 | 65.81
608 | Tan et al | 2016 | charbon actif | Oil palm shell (Elaeis guineensis) (OPS) | PAC-OPS | Cd(II) | 500 | 0.426 | 1.69 | 0.194 | 112.41 | 854.42 | 2.22 | 0.74 | 30 | 6 | 1 | 90 | 80 | 67.64
609 | Tan et al | 2016 | charbon actif | Oil palm shell (Elaeis guineensis) (OPS) | PAC-OPS | Cd(II) | 500 | 0.426 | 1.69 | 0.194 | 112.41 | 854.42 | 2.22 | 0.74 | 30 | 6 | 1 | 100 | 80 | 69.46
610 | Tan et al | 2016 | charbon actif | Oil palm shell (Elaeis guineensis) (OPS) | PAC-OPS | Cd(II) | 500 | 0.426 | 1.69 | 0.194 | 112.41 | 854.42 | 2.22 | 0.74 | 30 | 6 | 1 | 110 | 80 | 70.56
611 | Tan et al | 2016 | charbon actif | Oil palm shell (Elaeis guineensis) (OPS) | PAC-OPS | Cd(II) | 500 | 0.426 | 1.69 | 0.194 | 112.41 | 854.42 | 2.22 | 0.74 | 30 | 6 | 1 | 120 | 80 | 73.485
612 | Tan et al | 2016 | charbon actif | Oil palm shell (Elaeis guineensis) (OPS) | PAC-OPS | Cd(II) | 500 | 0.426 | 1.69 | 0.194 | 112.41 | 854.42 | 2.22 | 0.74 | 30 | 6 | 1 | 130 | 80 | 72.02
613 | Tan et al | 2016 | charbon actif | Oil palm shell (Elaeis guineensis) (OPS) | PAC-OPS | Cd(II) | 500 | 0.426 | 1.69 | 0.194 | 112.41 | 854.42 | 2.22 | 0.74 | 30 | 6 | 1 | 140 | 80 | 72.76
614 | Tan et al | 2016 | charbon actif | Oil palm shell (Elaeis guineensis) (OPS) | PAC-OPS | Cd(II) | 500 | 0.426 | 1.69 | 0.194 | 112.41 | 854.42 | 2.22 | 0.74 | 30 | 6 | 1 | 150 | 80 | 73.12
615 | Tan et al | 2016 | charbon actif | Oil palm shell (Elaeis guineensis) (OPS) | PAC-OPS | Cd(II) | 500 | 0.426 | 1.69 | 0.194 | 112.41 | 854.42 | 2.22 | 0.74 | 30 | 6 | 1 | 160 | 80 | 73.49
616 | Tan et al | 2016 | charbon actif | Oil palm shell (Elaeis guineensis) (OPS) | PAC-OPS | Cd(II) | 500 | 0.426 | 1.69 | 0.194 | 112.41 | 854.42 | 2.22 | 0.74 | 30 | 6 | 1 | 170 | 80 | 73.85
617 | Tan et al | 2016 | charbon actif | Oil palm shell (Elaeis guineensis) (OPS) | PAC-OPS | Cd(II) | 500 | 0.426 | 1.69 | 0.194 | 112.41 | 854.42 | 2.22 | 0.74 | 30 | 6 | 1 | 180 | 80 | 73.85
618 | Tan et al | 2016 | charbon actif | Oil palm shell (Elaeis guineensis) (OPS) | PAC-OPS | Cd(II) | 500 | 0.426 | 1.69 | 0.194 | 112.41 | 854.42 | 2.22 | 0.74 | 30 | 6 | 1 | 120 | 80 | 73.485
619 | Tan et al | 2016 | charbon actif | Oil palm shell (Elaeis guineensis) (OPS) | PAC-OPS | Cd(II) | 500 | 0.426 | 1.69 | 0.194 | 112.41 | 854.42 | 2.22 | 0.74 | 30 | 6 | 1 | 220 | 80 | 75.68
620 | Tan et al | 2016 | charbon actif | Oil palm shell (Elaeis guineensis) (OPS) | PAC-OPS | Cd(II) | 500 | 0.426 | 1.69 | 0.194 | 112.41 | 854.42 | 2.22 | 0.74 | 30 | 6 | 1 | 240 | 80 | 78.24
621 | Tan et al | 2016 | charbon actif | Oil palm shell (Elaeis guineensis) (OPS) | PAC-OPS | Cd(II) | 500 | 0.426 | 1.69 | 0.194 | 112.41 | 854.42 | 2.22 | 0.74 | 30 | 6 | 1 | 300 | 80 | 78.97
622 | Tan et al | 2016 | charbon actif | Oil palm shell (Elaeis guineensis) (OPS) | PAC-OPS | Cd(II) | 500 | 0.426 | 1.69 | 0.194 | 112.41 | 854.42 | 2.22 | 0.74 | 30 | 6 | 1 | 360 | 80 | 78.97
623 | Tan et al | 2016 | charbon actif | Oil palm shell (Elaeis guineensis) (OPS) | PAC-OPS | Cd(II) | 500 | 0.426 | 1.69 | 0.194 | 112.41 | 854.42 | 2.22 | 0.74 | 30 | 2 | 1 | 120 | 80 | 59.97
624 | Tan et al | 2016 | charbon actif | Oil palm shell (Elaeis guineensis) (OPS) | PAC-OPS | Cd(II) | 500 | 0.426 | 1.69 | 0.194 | 112.41 | 854.42 | 2.22 | 0.74 | 30 | 4 | 1 | 120 | 80 | 69.62
625 | Tan et al | 2016 | charbon actif | Oil palm shell (Elaeis guineensis) (OPS) | PAC-OPS | Cd(II) | 500 | 0.426 | 1.69 | 0.194 | 112.41 | 854.42 | 2.22 | 0.74 | 30 | 7 | 1 | 120 | 80 | 78.63
626 | Tan et al | 2016 | charbon actif | Oil palm shell (Elaeis guineensis) (OPS) | PAC-OPS | Cd(II) | 500 | 0.426 | 1.69 | 0.194 | 112.41 | 854.42 | 2.22 | 0.74 | 30 | 8 | 1 | 120 | 80 | 58.46
627 | Mousavi-Qeydari et al | 2021 | charbon actif | Human hair (Homo sapiens) (HH) | HAC | Ni(II) | 450 | 0.404 | 1.8 | 0.163 | 58.69 | 39.16 | 2.42 | 0.038 | 25 | 5 | 0.33 | 5 | 27.7 | 18.05
628 | Mousavi-Qeydari et al | 2021 | charbon actif | Human hair (Homo sapiens) (HH) | HAC | Ni(II) | 450 | 0.404 | 1.8 | 0.163 | 58.69 | 39.16 | 2.42 | 0.038 | 25 | 5 | 0.33 | 20 | 27.7 | 25.59
629 | Mousavi-Qeydari et al | 2021 | charbon actif | Human hair (Homo sapiens) (HH) | HAC | Ni(II) | 450 | 0.404 | 1.8 | 0.163 | 58.69 | 39.16 | 2.42 | 0.038 | 25 | 5 | 0.33 | 30 | 27.7 | 37.59
630 | Mousavi-Qeydari et al | 2021 | charbon actif | Human hair (Homo sapiens) (HH) | HAC | Ni(II) | 450 | 0.404 | 1.8 | 0.163 | 58.69 | 39.16 | 2.42 | 0.038 | 25 | 5 | 0.33 | 80 | 27.7 | 40.88
631 | Mousavi-Qeydari et al | 2021 | charbon actif | Human hair (Homo sapiens) (HH) | HAC | Ni(II) | 450 | 0.404 | 1.8 | 0.163 | 58.69 | 39.16 | 2.42 | 0.038 | 25 | 5 | 0.33 | 100 | 27.7 | 41.52
632 | Mousavi-Qeydari et al | 2021 | charbon actif | Human hair (Homo sapiens) (HH) | HAC | Ni(II) | 450 | 0.404 | 1.8 | 0.163 | 58.69 | 39.16 | 2.42 | 0.038 | 25 | 5 | 0.33 | 120 | 27.7 | 47.89
633 | Shou et al | 2016 | charbon actif | Capsicum straw (Capsicum annuum L.) (CS) | CA | Cu(II) | 700 | 0.419 | 1.9 | 0.145 | 63.55 | 676 | 1.21 | 0.72 | 20 | 5 | 1 | 4 | 20 | 3.8
634 | Shou et al | 2016 | charbon actif | Capsicum straw (Capsicum annuum L.) (CS) | CA | Cu(II) | 700 | 0.419 | 1.9 | 0.145 | 63.55 | 676 | 1.21 | 0.72 | 20 | 5 | 1 | 8 | 20 | 4.42
635 | Shou et al | 2016 | charbon actif | Capsicum straw (Capsicum annuum L.) (CS) | CA | Cu(II) | 700 | 0.419 | 1.9 | 0.145 | 63.55 | 676 | 1.21 | 0.72 | 20 | 5 | 1 | 12 | 20 | 4.9
636 | Shou et al | 2016 | charbon actif | Capsicum straw (Capsicum annuum L.) (CS) | CA | Cu(II) | 700 | 0.419 | 1.9 | 0.145 | 63.55 | 676 | 1.21 | 0.72 | 20 | 5 | 1 | 16 | 20 | 5.2
637 | Shou et al | 2016 | charbon actif | Capsicum straw (Capsicum annuum L.) (CS) | CA | Cu(II) | 700 | 0.419 | 1.9 | 0.145 | 63.55 | 676 | 1.21 | 0.72 | 20 | 5 | 1 | 20 | 20 | 5.5
638 | Shou et al | 2016 | charbon actif | Capsicum straw (Capsicum annuum L.) (CS) | CA | Cu(II) | 700 | 0.419 | 1.9 | 0.145 | 63.55 | 676 | 1.21 | 0.72 | 20 | 5 | 1 | 30 | 20 | 5.8
639 | Shou et al | 2016 | charbon actif | Capsicum straw (Capsicum annuum L.) (CS) | CA | Cu(II) | 700 | 0.419 | 1.9 | 0.145 | 63.55 | 676 | 1.21 | 0.72 | 20 | 5 | 1 | 40 | 20 | 6.11
640 | Shou et al | 2016 | charbon actif | Capsicum straw (Capsicum annuum L.) (CS) | CA | Cu(II) | 700 | 0.419 | 1.9 | 0.145 | 63.55 | 676 | 1.21 | 0.72 | 20 | 5 | 1 | 50 | 20 | 6.4
641 | Shou et al | 2016 | charbon actif | Capsicum straw (Capsicum annuum L.) (CS) | CA | Cu(II) | 700 | 0.419 | 1.9 | 0.145 | 63.55 | 676 | 1.21 | 0.72 | 20 | 5 | 1 | 60 | 20 | 6.79
642 | Shou et al | 2016 | charbon actif | Capsicum straw (Capsicum annuum L.) (CS) | CA | Cu(II) | 700 | 0.419 | 1.9 | 0.145 | 63.55 | 676 | 1.21 | 0.72 | 20 | 5 | 1 | 70 | 20 | 7.19
643 | Shou et al | 2016 | charbon actif | Capsicum straw (Capsicum annuum L.) (CS) | CA | Cu(II) | 700 | 0.419 | 1.9 | 0.145 | 63.55 | 676 | 1.21 | 0.72 | 20 | 5 | 1 | 80 | 20 | 7.59
644 | Shou et al | 2016 | charbon actif | Capsicum straw (Capsicum annuum L.) (CS) | CA | Cu(II) | 700 | 0.419 | 1.9 | 0.145 | 63.55 | 676 | 1.21 | 0.72 | 20 | 5 | 1 | 100 | 20 | 8
645 | Shou et al | 2016 | charbon actif | Capsicum straw (Capsicum annuum L.) (CS) | CA | Cu(II) | 700 | 0.419 | 1.9 | 0.145 | 63.55 | 676 | 1.21 | 0.72 | 20 | 5 | 1 | 120 | 20 | 8.39
646 | Shou et al | 2016 | charbon actif | Capsicum straw (Capsicum annuum L.) (CS) | CA | Cu(II) | 700 | 0.419 | 1.9 | 0.145 | 63.55 | 676 | 1.21 | 0.72 | 20 | 5 | 1 | 140 | 20 | 8.49
647 | Shou et al | 2016 | charbon actif | Capsicum straw (Capsicum annuum L.) (CS) | CA | Cu(II) | 700 | 0.419 | 1.9 | 0.145 | 63.55 | 676 | 1.21 | 0.72 | 20 | 5 | 1 | 160 | 20 | 8.6
648 | Shou et al | 2016 | charbon actif | Capsicum straw (Capsicum annuum L.) (CS) | CA | Cu(II) | 700 | 0.419 | 1.9 | 0.145 | 63.55 | 676 | 1.21 | 0.72 | 20 | 5 | 1 | 180 | 20 | 8.69
649 | Shou et al | 2016 | charbon actif | Capsicum straw (Capsicum annuum L.) (CS) | CA | Cu(II) | 700 | 0.419 | 1.9 | 0.145 | 63.55 | 676 | 1.21 | 0.72 | 20 | 5 | 1 | 200 | 20 | 8.78
650 | Shou et al | 2016 | charbon actif | Capsicum straw (Capsicum annuum L.) (CS) | CA | Cu(II) | 700 | 0.419 | 1.9 | 0.145 | 63.55 | 676 | 1.21 | 0.72 | 20 | 5 | 1 | 220 | 20 | 8.78
651 | Shou et al | 2016 | charbon actif | Capsicum straw (Capsicum annuum L.) (CS) | CA | Cu(II) | 700 | 0.419 | 1.9 | 0.145 | 63.55 | 676 | 1.21 | 0.72 | 20 | 5 | 1 | 240 | 20 | 8.78
652 | Shou et al | 2016 | charbon actif | Capsicum straw (Capsicum annuum L.) (CS) | CA | Cu(II) | 700 | 0.419 | 1.9 | 0.145 | 63.55 | 676 | 1.21 | 0.72 | 20 | 5 | 1 | 200 | 20 | 8.81
653 | Shou et al | 2016 | charbon actif | Capsicum straw (Capsicum annuum L.) (CS) | CA | Cu(II) | 700 | 0.419 | 1.9 | 0.145 | 63.55 | 676 | 1.21 | 0.72 | 30 | 5 | 1 | 200 | 20 | 10.42
654 | Shou et al | 2016 | charbon actif | Capsicum straw (Capsicum annuum L.) (CS) | CA | Cu(II) | 700 | 0.419 | 1.9 | 0.145 | 63.55 | 676 | 1.21 | 0.72 | 40 | 5 | 1 | 200 | 20 | 12
655 | Al-Malack et al | 2016 | charbon actif | Municipal organic solid waste (Mixed household organic biomass) (MOSW) | MOSW-AC | Pb(II) | 700 | 0.401 | 2.33 | 0.202 | 207.2 | 792.93 | 2.64 | 0.523 | 25 | 3 | 1 | 180 | 100 | 50.43
656 | Al-Malack et al | 2016 | charbon actif | Municipal organic solid waste (Mixed household organic biomass) (MOSW) | MOSW-AC | Pb(II) | 700 | 0.401 | 2.33 | 0.202 | 207.2 | 792.93 | 2.64 | 0.523 | 25 | 4 | 1 | 180 | 100 | 61.72
657 | Al-Malack et al | 2016 | charbon actif | Municipal organic solid waste (Mixed household organic biomass) (MOSW) | MOSW-AC | Pb(II) | 700 | 0.401 | 2.33 | 0.202 | 207.2 | 792.93 | 2.64 | 0.523 | 25 | 5 | 1 | 180 | 100 | 63.71
658 | Al-Malack et al | 2016 | charbon actif | Municipal organic solid waste (Mixed household organic biomass) (MOSW) | MOSW-AC | Pb(II) | 700 | 0.401 | 2.33 | 0.202 | 207.2 | 792.93 | 2.64 | 0.523 | 25 | 5.5 | 1 | 180 | 100 | 65.2
659 | Al-Malack et al | 2016 | charbon actif | Municipal organic solid waste (Mixed household organic biomass) (MOSW) | MOSW-AC | Pb(II) | 700 | 0.401 | 2.33 | 0.202 | 207.2 | 792.93 | 2.64 | 0.523 | 25 | 6 | 1 | 180 | 100 | 65.56
660 | Al-Malack et al | 2016 | charbon actif | Municipal organic solid waste (Mixed household organic biomass) (MOSW) | MOSW-AC | Pb(II) | 700 | 0.401 | 2.33 | 0.202 | 207.2 | 792.93 | 2.64 | 0.523 | 25 | 7 | 1 | 180 | 100 | 84.77
661 | Al-Malack et al | 2016 | charbon actif | Municipal organic solid waste (Mixed household organic biomass) (MOSW) | MOSW-AC | Cd(II) | 700 | 0.426 | 1.69 | 0.194 | 112.41 | 792.93 | 2.64 | 0.523 | 25 | 3 | 1 | 180 | 100 | 26.66
662 | Al-Malack et al | 2016 | charbon actif | Municipal organic solid waste (Mixed household organic biomass) (MOSW) | MOSW-AC | Cd(II) | 700 | 0.426 | 1.69 | 0.194 | 112.41 | 792.93 | 2.64 | 0.523 | 25 | 4 | 1 | 180 | 100 | 32.04
663 | Al-Malack et al | 2016 | charbon actif | Municipal organic solid waste (Mixed household organic biomass) (MOSW) | MOSW-AC | Cd(II) | 700 | 0.426 | 1.69 | 0.194 | 112.41 | 792.93 | 2.64 | 0.523 | 25 | 5 | 1 | 180 | 100 | 32.71
664 | Al-Malack et al | 2016 | charbon actif | Municipal organic solid waste (Mixed household organic biomass) (MOSW) | MOSW-AC | Cd(II) | 700 | 0.426 | 1.69 | 0.194 | 112.41 | 792.93 | 2.64 | 0.523 | 25 | 5.5 | 1 | 180 | 100 | 34.38
665 | Al-Malack et al | 2016 | charbon actif | Municipal organic solid waste (Mixed household organic biomass) (MOSW) | MOSW-AC | Cd(II) | 700 | 0.426 | 1.69 | 0.194 | 112.41 | 792.93 | 2.64 | 0.523 | 25 | 6 | 1 | 180 | 100 | 34.74
666 | Al-Malack et al | 2016 | charbon actif | Municipal organic solid waste (Mixed household organic biomass) (MOSW) | MOSW-AC | Cd(II) | 700 | 0.426 | 1.69 | 0.194 | 112.41 | 792.93 | 2.64 | 0.523 | 25 | 7 | 1 | 180 | 100 | 38.11
667 | Al-Malack et al | 2016 | charbon actif | Municipal organic solid waste (Mixed household organic biomass) (MOSW) | MOSW-AC | Pb(II) | 700 | 0.401 | 2.33 | 0.202 | 207.2 | 792.93 | 2.64 | 0.523 | 25 | 5 | 1 | 5 | 100 | 46.66
668 | Al-Malack et al | 2016 | charbon actif | Municipal organic solid waste (Mixed household organic biomass) (MOSW) | MOSW-AC | Pb(II) | 700 | 0.401 | 2.33 | 0.202 | 207.2 | 792.93 | 2.64 | 0.523 | 25 | 5 | 1 | 10 | 100 | 49.36
669 | Al-Malack et al | 2016 | charbon actif | Municipal organic solid waste (Mixed household organic biomass) (MOSW) | MOSW-AC | Pb(II) | 700 | 0.401 | 2.33 | 0.202 | 207.2 | 792.93 | 2.64 | 0.523 | 25 | 5 | 1 | 15 | 100 | 50.63
670 | Al-Malack et al | 2016 | charbon actif | Municipal organic solid waste (Mixed household organic biomass) (MOSW) | MOSW-AC | Pb(II) | 700 | 0.401 | 2.33 | 0.202 | 207.2 | 792.93 | 2.64 | 0.523 | 25 | 5 | 1 | 30 | 100 | 52.93
671 | Al-Malack et al | 2016 | charbon actif | Municipal organic solid waste (Mixed household organic biomass) (MOSW) | MOSW-AC | Pb(II) | 700 | 0.401 | 2.33 | 0.202 | 207.2 | 792.93 | 2.64 | 0.523 | 25 | 5 | 1 | 60 | 100 | 55.94
672 | Al-Malack et al | 2016 | charbon actif | Municipal organic solid waste (Mixed household organic biomass) (MOSW) | MOSW-AC | Pb(II) | 700 | 0.401 | 2.33 | 0.202 | 207.2 | 792.93 | 2.64 | 0.523 | 25 | 5 | 1 | 120 | 100 | 61.56
673 | Al-Malack et al | 2016 | charbon actif | Municipal organic solid waste (Mixed household organic biomass) (MOSW) | MOSW-AC | Pb(II) | 700 | 0.401 | 2.33 | 0.202 | 207.2 | 792.93 | 2.64 | 0.523 | 25 | 5 | 1 | 240 | 100 | 62.89
674 | Al-Malack et al | 2016 | charbon actif | Municipal organic solid waste (Mixed household organic biomass) (MOSW) | MOSW-AC | Cd(II) | 700 | 0.426 | 1.69 | 0.194 | 112.41 | 792.93 | 2.64 | 0.523 | 25 | 5 | 1 | 5 | 100 | 24.12
675 | Al-Malack et al | 2016 | charbon actif | Municipal organic solid waste (Mixed household organic biomass) (MOSW) | MOSW-AC | Cd(II) | 700 | 0.426 | 1.69 | 0.194 | 112.41 | 792.93 | 2.64 | 0.523 | 25 | 5 | 1 | 10 | 100 | 26.26
676 | Al-Malack et al | 2016 | charbon actif | Municipal organic solid waste (Mixed household organic biomass) (MOSW) | MOSW-AC | Cd(II) | 700 | 0.426 | 1.69 | 0.194 | 112.41 | 792.93 | 2.64 | 0.523 | 25 | 5 | 1 | 15 | 100 | 28.72
677 | Al-Malack et al | 2016 | charbon actif | Municipal organic solid waste (Mixed household organic biomass) (MOSW) | MOSW-AC | Cd(II) | 700 | 0.426 | 1.69 | 0.194 | 112.41 | 792.93 | 2.64 | 0.523 | 25 | 5 | 1 | 30 | 100 | 31.58
678 | Al-Malack et al | 2016 | charbon actif | Municipal organic solid waste (Mixed household organic biomass) (MOSW) | MOSW-AC | Cd(II) | 700 | 0.426 | 1.69 | 0.194 | 112.41 | 792.93 | 2.64 | 0.523 | 25 | 5 | 1 | 60 | 100 | 33.16
679 | Al-Malack et al | 2016 | charbon actif | Municipal organic solid waste (Mixed household organic biomass) (MOSW) | MOSW-AC | Cd(II) | 700 | 0.426 | 1.69 | 0.194 | 112.41 | 792.93 | 2.64 | 0.523 | 25 | 5 | 1 | 120 | 100 | 34.18
680 | Al-Malack et al | 2016 | charbon actif | Municipal organic solid waste (Mixed household organic biomass) (MOSW) | MOSW-AC | Cd(II) | 700 | 0.426 | 1.69 | 0.194 | 112.41 | 792.93 | 2.64 | 0.523 | 25 | 5 | 1 | 240 | 100 | 34.48
681 | Al-Malack et al | 2016 | charbon actif | Municipal organic solid waste (Mixed household organic biomass) (MOSW) | MOSW-AC | Pb(II) | 700 | 0.401 | 2.33 | 0.202 | 207.2 | 792.93 | 2.64 | 0.523 | 25 | 5 | 1 | 180 | 25 | 24.47
682 | Al-Malack et al | 2016 | charbon actif | Municipal organic solid waste (Mixed household organic biomass) (MOSW) | MOSW-AC | Pb(II) | 700 | 0.401 | 2.33 | 0.202 | 207.2 | 792.93 | 2.64 | 0.523 | 25 | 5 | 1 | 180 | 50 | 45.42
683 | Al-Malack et al | 2016 | charbon actif | Municipal organic solid waste (Mixed household organic biomass) (MOSW) | MOSW-AC | Pb(II) | 700 | 0.401 | 2.33 | 0.202 | 207.2 | 792.93 | 2.64 | 0.523 | 25 | 5 | 1 | 180 | 100 | 63.58
684 | Al-Malack et al | 2016 | charbon actif | Municipal organic solid waste (Mixed household organic biomass) (MOSW) | MOSW-AC | Pb(II) | 700 | 0.401 | 2.33 | 0.202 | 207.2 | 792.93 | 2.64 | 0.523 | 25 | 5 | 1 | 180 | 150 | 71.61
685 | Al-Malack et al | 2016 | charbon actif | Municipal organic solid waste (Mixed household organic biomass) (MOSW) | MOSW-AC | Pb(II) | 700 | 0.401 | 2.33 | 0.202 | 207.2 | 792.93 | 2.64 | 0.523 | 25 | 5 | 1 | 180 | 200 | 75.42
686 | Al-Malack et al | 2016 | charbon actif | Municipal organic solid waste (Mixed household organic biomass) (MOSW) | MOSW-AC | Cd(II) | 700 | 0.426 | 1.69 | 0.194 | 112.41 | 792.93 | 2.64 | 0.523 | 25 | 5 | 1 | 180 | 25 | 18.02
687 | Al-Malack et al | 2016 | charbon actif | Municipal organic solid waste (Mixed household organic biomass) (MOSW) | MOSW-AC | Cd(II) | 700 | 0.426 | 1.69 | 0.194 | 112.41 | 792.93 | 2.64 | 0.523 | 25 | 5 | 1 | 180 | 50 | 25.78
688 | Al-Malack et al | 2016 | charbon actif | Municipal organic solid waste (Mixed household organic biomass) (MOSW) | MOSW-AC | Cd(II) | 700 | 0.426 | 1.69 | 0.194 | 112.41 | 792.93 | 2.64 | 0.523 | 25 | 5 | 1 | 180 | 100 | 32.71
689 | Al-Malack et al | 2016 | charbon actif | Municipal organic solid waste (Mixed household organic biomass) (MOSW) | MOSW-AC | Cd(II) | 700 | 0.426 | 1.69 | 0.194 | 112.41 | 792.93 | 2.64 | 0.523 | 25 | 5 | 1 | 180 | 150 | 38.34
690 | Al-Malack et al | 2016 | charbon actif | Municipal organic solid waste (Mixed household organic biomass) (MOSW) | MOSW-AC | Cd(II) | 700 | 0.426 | 1.69 | 0.194 | 112.41 | 792.93 | 2.64 | 0.523 | 25 | 5 | 1 | 180 | 200 | 46.67
691 | Al-Malack et al | 2016 | charbon actif | Municipal organic solid waste (Mixed household organic biomass) (MOSW) | MOSW-AC | Pb(II) | 700 | 0.401 | 2.33 | 0.202 | 207.2 | 792.93 | 2.64 | 0.523 | 25 | 5 | 0.5 | 180 | 100 | 72.05
692 | Al-Malack et al | 2016 | charbon actif | Municipal organic solid waste (Mixed household organic biomass) (MOSW) | MOSW-AC | Pb(II) | 700 | 0.401 | 2.33 | 0.202 | 207.2 | 792.93 | 2.64 | 0.523 | 25 | 5 | 2 | 180 | 100 | 42.33
693 | Al-Malack et al | 2016 | charbon actif | Municipal organic solid waste (Mixed household organic biomass) (MOSW) | MOSW-AC | Pb(II) | 700 | 0.401 | 2.33 | 0.202 | 207.2 | 792.93 | 2.64 | 0.523 | 25 | 5 | 4 | 180 | 100 | 23.48
694 | Al-Malack et al | 2016 | charbon actif | Municipal organic solid waste (Mixed household organic biomass) (MOSW) | MOSW-AC | Pb(II) | 700 | 0.401 | 2.33 | 0.202 | 207.2 | 792.93 | 2.64 | 0.523 | 25 | 5 | 6 | 180 | 100 | 16.24
695 | Al-Malack et al | 2016 | charbon actif | Municipal organic solid waste (Mixed household organic biomass) (MOSW) | MOSW-AC | Cd(II) | 700 | 0.426 | 1.69 | 0.194 | 112.41 | 792.93 | 2.64 | 0.523 | 25 | 5 | 0.5 | 180 | 100 | 43.37
696 | Al-Malack et al | 2016 | charbon actif | Municipal organic solid waste (Mixed household organic biomass) (MOSW) | MOSW-AC | Cd(II) | 700 | 0.426 | 1.69 | 0.194 | 112.41 | 792.93 | 2.64 | 0.523 | 25 | 5 | 1 | 180 | 100 | 32.71
697 | Al-Malack et al | 2016 | charbon actif | Municipal organic solid waste (Mixed household organic biomass) (MOSW) | MOSW-AC | Cd(II) | 700 | 0.426 | 1.69 | 0.194 | 112.41 | 792.93 | 2.64 | 0.523 | 25 | 5 | 2 | 180 | 100 | 26.16
698 | Al-Malack et al | 2016 | charbon actif | Municipal organic solid waste (Mixed household organic biomass) (MOSW) | MOSW-AC | Cd(II) | 700 | 0.426 | 1.69 | 0.194 | 112.41 | 792.93 | 2.64 | 0.523 | 25 | 5 | 4 | 180 | 100 | 19.55
699 | Al-Malack et al | 2016 | charbon actif | Municipal organic solid waste (Mixed household organic biomass) (MOSW) | MOSW-AC | Cd(II) | 700 | 0.426 | 1.69 | 0.194 | 112.41 | 792.93 | 2.64 | 0.523 | 25 | 5 | 6 | 180 | 100 | 14.18
700 | Maldhure et al | 2011 | charbon actif | Industrial waste lignin (Kraft lignin) (LIG) | ACM | Cu(II) | 600 | 0.419 | 1.9 | 0.145 | 63.55 | 1164 | 2.082 | 0.64 | 28 | 6 | 1 | 45 | 20 | 12.73
701 | Maldhure et al | 2011 | charbon actif | Industrial waste lignin (Kraft lignin) (LIG) | ACM | Cu(II) | 600 | 0.419 | 1.9 | 0.145 | 63.55 | 1164 | 2.082 | 0.64 | 28 | 6 | 1 | 60 | 20 | 13.05
702 | Maldhure et al | 2011 | charbon actif | Industrial waste lignin (Kraft lignin) (LIG) | ACM | Cu(II) | 600 | 0.419 | 1.9 | 0.145 | 63.55 | 1164 | 2.082 | 0.64 | 28 | 6 | 1 | 75 | 20 | 13.58
703 | Maldhure et al | 2011 | charbon actif | Industrial waste lignin (Kraft lignin) (LIG) | ACM | Cu(II) | 600 | 0.419 | 1.9 | 0.145 | 63.55 | 1164 | 2.082 | 0.64 | 28 | 6 | 1 | 100 | 20 | 14.21
704 | Maldhure et al | 2011 | charbon actif | Industrial waste lignin (Kraft lignin) (LIG) | ACM | Cu(II) | 600 | 0.419 | 1.9 | 0.145 | 63.55 | 1164 | 2.082 | 0.64 | 28 | 6 | 1 | 125 | 20 | 14.85
705 | Maldhure et al | 2011 | charbon actif | Industrial waste lignin (Kraft lignin) (LIG) | ACM | Cu(II) | 600 | 0.419 | 1.9 | 0.145 | 63.55 | 1164 | 2.082 | 0.64 | 28 | 6 | 1 | 150 | 20 | 15.59
706 | Maldhure et al | 2011 | charbon actif | Industrial waste lignin (Kraft lignin) (LIG) | ACM | Cu(II) | 600 | 0.419 | 1.9 | 0.145 | 63.55 | 1164 | 2.082 | 0.64 | 28 | 6 | 1 | 200 | 20 | 16.55
707 | Maldhure et al | 2011 | charbon actif | Industrial waste lignin (Kraft lignin) (LIG) | ACM | Cu(II) | 600 | 0.419 | 1.9 | 0.145 | 63.55 | 1164 | 2.082 | 0.64 | 28 | 6 | 1 | 300 | 20 | 17.29
708 | Maldhure et al | 2011 | charbon actif | Industrial waste lignin (Kraft lignin) (LIG) | ACM | Cu(II) | 600 | 0.419 | 1.9 | 0.145 | 63.55 | 1164 | 2.082 | 0.64 | 28 | 6 | 1 | 400 | 20 | 18.03
709 | Maldhure et al | 2011 | charbon actif | Industrial waste lignin (Kraft lignin) (LIG) | ACM | Cu(II) | 600 | 0.419 | 1.9 | 0.145 | 63.55 | 1164 | 2.082 | 0.64 | 28 | 6 | 1 | 45 | 50 | 17.71
710 | Maldhure et al | 2011 | charbon actif | Industrial waste lignin (Kraft lignin) (LIG) | ACM | Cu(II) | 600 | 0.419 | 1.9 | 0.145 | 63.55 | 1164 | 2.082 | 0.64 | 28 | 6 | 1 | 60 | 50 | 18.67
711 | Maldhure et al | 2011 | charbon actif | Industrial waste lignin (Kraft lignin) (LIG) | ACM | Cu(II) | 600 | 0.419 | 1.9 | 0.145 | 63.55 | 1164 | 2.082 | 0.64 | 28 | 6 | 1 | 75 | 50 | 19.62
712 | Maldhure et al | 2011 | charbon actif | Industrial waste lignin (Kraft lignin) (LIG) | ACM | Cu(II) | 600 | 0.419 | 1.9 | 0.145 | 63.55 | 1164 | 2.082 | 0.64 | 28 | 6 | 1 | 100 | 50 | 21
713 | Maldhure et al | 2011 | charbon actif | Industrial waste lignin (Kraft lignin) (LIG) | ACM | Cu(II) | 600 | 0.419 | 1.9 | 0.145 | 63.55 | 1164 | 2.082 | 0.64 | 28 | 6 | 1 | 125 | 50 | 21.64
714 | Maldhure et al | 2011 | charbon actif | Industrial waste lignin (Kraft lignin) (LIG) | ACM | Cu(II) | 600 | 0.419 | 1.9 | 0.145 | 63.55 | 1164 | 2.082 | 0.64 | 28 | 6 | 1 | 150 | 50 | 22.81
715 | Maldhure et al | 2011 | charbon actif | Industrial waste lignin (Kraft lignin) (LIG) | ACM | Cu(II) | 600 | 0.419 | 1.9 | 0.145 | 63.55 | 1164 | 2.082 | 0.64 | 28 | 6 | 1 | 200 | 50 | 25.88
716 | Maldhure et al | 2011 | charbon actif | Industrial waste lignin (Kraft lignin) (LIG) | ACM | Cu(II) | 600 | 0.419 | 1.9 | 0.145 | 63.55 | 1164 | 2.082 | 0.64 | 28 | 6 | 1 | 300 | 50 | 31.19
717 | Maldhure et al | 2011 | charbon actif | Industrial waste lignin (Kraft lignin) (LIG) | ACM | Cu(II) | 600 | 0.419 | 1.9 | 0.145 | 63.55 | 1164 | 2.082 | 0.64 | 28 | 6 | 1 | 400 | 50 | 34.58
718 | Maldhure et al | 2011 | charbon actif | Industrial waste lignin (Kraft lignin) (LIG) | ACM | Cu(II) | 600 | 0.419 | 1.9 | 0.145 | 63.55 | 1164 | 2.082 | 0.64 | 28 | 6 | 1 | 20 | 100 | 22.59
719 | Maldhure et al | 2011 | charbon actif | Industrial waste lignin (Kraft lignin) (LIG) | ACM | Cu(II) | 600 | 0.419 | 1.9 | 0.145 | 63.55 | 1164 | 2.082 | 0.64 | 28 | 6 | 1 | 25 | 100 | 24.29
720 | Maldhure et al | 2011 | charbon actif | Industrial waste lignin (Kraft lignin) (LIG) | ACM | Cu(II) | 600 | 0.419 | 1.9 | 0.145 | 63.55 | 1164 | 2.082 | 0.64 | 28 | 6 | 1 | 30 | 100 | 25.88
721 | Maldhure et al | 2011 | charbon actif | Industrial waste lignin (Kraft lignin) (LIG) | ACM | Cu(II) | 600 | 0.419 | 1.9 | 0.145 | 63.55 | 1164 | 2.082 | 0.64 | 28 | 6 | 1 | 45 | 100 | 27.69
722 | Maldhure et al | 2011 | charbon actif | Industrial waste lignin (Kraft lignin) (LIG) | ACM | Cu(II) | 600 | 0.419 | 1.9 | 0.145 | 63.55 | 1164 | 2.082 | 0.64 | 28 | 6 | 1 | 60 | 100 | 29.6
723 | Maldhure et al | 2011 | charbon actif | Industrial waste lignin (Kraft lignin) (LIG) | ACM | Cu(II) | 600 | 0.419 | 1.9 | 0.145 | 63.55 | 1164 | 2.082 | 0.64 | 28 | 6 | 1 | 75 | 100 | 30.98
724 | Maldhure et al | 2011 | charbon actif | Industrial waste lignin (Kraft lignin) (LIG) | ACM | Cu(II) | 600 | 0.419 | 1.9 | 0.145 | 63.55 | 1164 | 2.082 | 0.64 | 28 | 6 | 1 | 100 | 100 | 33.1
725 | Maldhure et al | 2011 | charbon actif | Industrial waste lignin (Kraft lignin) (LIG) | ACM | Cu(II) | 600 | 0.419 | 1.9 | 0.145 | 63.55 | 1164 | 2.082 | 0.64 | 28 | 6 | 1 | 125 | 100 | 35.01
726 | Maldhure et al | 2011 | charbon actif | Industrial waste lignin (Kraft lignin) (LIG) | ACM | Cu(II) | 600 | 0.419 | 1.9 | 0.145 | 63.55 | 1164 | 2.082 | 0.64 | 28 | 6 | 1 | 150 | 100 | 37.55
727 | Maldhure et al | 2011 | charbon actif | Industrial waste lignin (Kraft lignin) (LIG) | ACM | Cu(II) | 600 | 0.419 | 1.9 | 0.145 | 63.55 | 1164 | 2.082 | 0.64 | 28 | 6 | 1 | 200 | 100 | 42.33
728 | Maldhure et al | 2011 | charbon actif | Industrial waste lignin (Kraft lignin) (LIG) | ACM | Cu(II) | 600 | 0.419 | 1.9 | 0.145 | 63.55 | 1164 | 2.082 | 0.64 | 28 | 6 | 1 | 300 | 100 | 47.32
729 | Maldhure et al | 2011 | charbon actif | Industrial waste lignin (Kraft lignin) (LIG) | ACM | Cu(II) | 600 | 0.419 | 1.9 | 0.145 | 63.55 | 1164 | 2.082 | 0.64 | 28 | 6 | 1 | 400 | 100 | 50.18
730 | Heidarinejad et al | 2019 | charbon actif | Date press cake (Phoenix dactylifera) (DPC) | AC1 | Pb(II) | 750 | 0.401 | 2.33 | 0.202 | 207.2 | 1237.2 | 1.74 | 0.5398 | 25 | 2 | 1 | 120 | 100 | 1.87
731 | Heidarinejad et al | 2019 | charbon actif | Date press cake (Phoenix dactylifera) (DPC) | AC1 | Pb(II) | 750 | 0.401 | 2.33 | 0.202 | 207.2 | 1237.2 | 1.74 | 0.5398 | 25 | 3 | 1 | 120 | 100 | 4.69
732 | Heidarinejad et al | 2019 | charbon actif | Date press cake (Phoenix dactylifera) (DPC) | AC1 | Pb(II) | 750 | 0.401 | 2.33 | 0.202 | 207.2 | 1237.2 | 1.74 | 0.5398 | 25 | 4 | 1 | 120 | 100 | 21.9
733 | Heidarinejad et al | 2019 | charbon actif | Date press cake (Phoenix dactylifera) (DPC) | AC1 | Pb(II) | 750 | 0.401 | 2.33 | 0.202 | 207.2 | 1237.2 | 1.74 | 0.5398 | 25 | 5 | 1 | 120 | 100 | 25.35
734 | Heidarinejad et al | 2019 | charbon actif | Date press cake (Phoenix dactylifera) (DPC) | AC1 | Pb(II) | 750 | 0.401 | 2.33 | 0.202 | 207.2 | 1237.2 | 1.74 | 0.5398 | 25 | 7 | 1 | 120 | 100 | 74.49
735 | Heidarinejad et al | 2019 | charbon actif | Date press cake (Phoenix dactylifera) (DPC) | AC1 | Pb(II) | 750 | 0.401 | 2.33 | 0.202 | 207.2 | 1237.2 | 1.74 | 0.5398 | 25 | 6 | 1 | 2.5 | 100 | 36.17
736 | Heidarinejad et al | 2019 | charbon actif | Date press cake (Phoenix dactylifera) (DPC) | AC1 | Pb(II) | 750 | 0.401 | 2.33 | 0.202 | 207.2 | 1237.2 | 1.74 | 0.5398 | 25 | 6 | 1 | 5 | 100 | 38.88
737 | Heidarinejad et al | 2019 | charbon actif | Date press cake (Phoenix dactylifera) (DPC) | AC1 | Pb(II) | 750 | 0.401 | 2.33 | 0.202 | 207.2 | 1237.2 | 1.74 | 0.5398 | 25 | 6 | 1 | 15 | 100 | 49.06
738 | Heidarinejad et al | 2019 | charbon actif | Date press cake (Phoenix dactylifera) (DPC) | AC1 | Pb(II) | 750 | 0.401 | 2.33 | 0.202 | 207.2 | 1237.2 | 1.74 | 0.5398 | 25 | 6 | 1 | 30 | 100 | 54.47
739 | Heidarinejad et al | 2019 | charbon actif | Date press cake (Phoenix dactylifera) (DPC) | AC1 | Pb(II) | 750 | 0.401 | 2.33 | 0.202 | 207.2 | 1237.2 | 1.74 | 0.5398 | 25 | 6 | 1 | 45 | 100 | 55.77
740 | Heidarinejad et al | 2019 | charbon actif | Date press cake (Phoenix dactylifera) (DPC) | AC1 | Pb(II) | 750 | 0.401 | 2.33 | 0.202 | 207.2 | 1237.2 | 1.74 | 0.5398 | 25 | 6 | 1 | 60 | 100 | 55.77
741 | Heidarinejad et al | 2019 | charbon actif | Date press cake (Phoenix dactylifera) (DPC) | AC1 | Pb(II) | 750 | 0.401 | 2.33 | 0.202 | 207.2 | 1237.2 | 1.74 | 0.5398 | 25 | 6 | 1 | 90 | 100 | 56.85
742 | Kongsak Pattarith et al | 2023 | charbon actif | Rubber seed shell (Hevea brasiliensis) (RSS) | RSS-AC | Cr(VI) | 600 | 0.413 | 1.66 | 0.24 | 52 | 972.16 | 2.51 | 0.72 | 30 | 3 | 0.2 | 180 | 10 | 3.22
743 | Kongsak Pattarith et al | 2023 | charbon actif | Rubber seed shell (Hevea brasiliensis) (RSS) | RSS-AC | Cr(VI) | 600 | 0.413 | 1.66 | 0.24 | 52 | 972.16 | 2.51 | 0.72 | 30 | 3 | 0.2 | 180 | 25 | 6.72
744 | Kongsak Pattarith et al | 2023 | charbon actif | Rubber seed shell (Hevea brasiliensis) (RSS) | RSS-AC | Cr(VI) | 600 | 0.413 | 1.66 | 0.24 | 52 | 972.16 | 2.51 | 0.72 | 30 | 3 | 0.2 | 180 | 50 | 13.03
745 | Kongsak Pattarith et al | 2023 | charbon actif | Rubber seed shell (Hevea brasiliensis) (RSS) | RSS-AC | Cr(VI) | 600 | 0.413 | 1.66 | 0.24 | 52 | 972.16 | 2.51 | 0.72 | 30 | 3 | 0.2 | 180 | 100 | 23.79
746 | Kongsak Pattarith et al | 2023 | charbon actif | Rubber seed shell (Hevea brasiliensis) (RSS) | RSS-AC | Cr(VI) | 600 | 0.413 | 1.66 | 0.24 | 52 | 972.16 | 2.51 | 0.72 | 30 | 3 | 0.2 | 180 | 150 | 38.17
747 | Kongsak Pattarith et al | 2023 | charbon actif | Rubber seed shell (Hevea brasiliensis) (RSS) | RSS-AC | Cr(VI) | 600 | 0.413 | 1.66 | 0.24 | 52 | 972.16 | 2.51 | 0.72 | 30 | 3 | 0.2 | 180 | 200 | 56.45
748 | WAFA SAADI | 2023 | charbon actif | Pomegranate peel (Punica granatum) (PP) | PPAC | Cu(II) | 400 | 0.419 | 1.9 | 0.145 | 63.55 | 1597 | 2.99 | 1.118 | 30 | 2 | 2 | 140 | 40 | 3.53
749 | WAFA SAADI | 2023 | charbon actif | Pomegranate peel (Punica granatum) (PP) | PPAC | Cu(II) | 400 | 0.419 | 1.9 | 0.145 | 63.55 | 1597 | 2.99 | 1.118 | 30 | 4 | 2 | 140 | 40 | 7.04
750 | WAFA SAADI | 2023 | charbon actif | Pomegranate peel (Punica granatum) (PP) | PPAC | Cu(II) | 400 | 0.419 | 1.9 | 0.145 | 63.55 | 1597 | 2.99 | 1.118 | 30 | 6 | 2 | 140 | 40 | 7.92
751 | WAFA SAADI | 2023 | charbon actif | Pomegranate peel (Punica granatum) (PP) | PPAC | Cu(II) | 400 | 0.419 | 1.9 | 0.145 | 63.55 | 1597 | 2.99 | 1.118 | 30 | 5.4 | 2 | 6 | 20 | 0.86
752 | WAFA SAADI | 2023 | charbon actif | Pomegranate peel (Punica granatum) (PP) | PPAC | Cu(II) | 400 | 0.419 | 1.9 | 0.145 | 63.55 | 1597 | 2.99 | 1.118 | 30 | 5.4 | 2 | 8 | 20 | 1.15
753 | WAFA SAADI | 2023 | charbon actif | Pomegranate peel (Punica granatum) (PP) | PPAC | Cu(II) | 400 | 0.419 | 1.9 | 0.145 | 63.55 | 1597 | 2.99 | 1.118 | 30 | 5.4 | 2 | 10 | 20 | 1.64
754 | WAFA SAADI | 2023 | charbon actif | Pomegranate peel (Punica granatum) (PP) | PPAC | Cu(II) | 400 | 0.419 | 1.9 | 0.145 | 63.55 | 1597 | 2.99 | 1.118 | 30 | 5.4 | 2 | 15 | 20 | 1.84
755 | WAFA SAADI | 2023 | charbon actif | Pomegranate peel (Punica granatum) (PP) | PPAC | Cu(II) | 400 | 0.419 | 1.9 | 0.145 | 63.55 | 1597 | 2.99 | 1.118 | 30 | 5.4 | 2 | 20 | 20 | 1.92
756 | WAFA SAADI | 2023 | charbon actif | Pomegranate peel (Punica granatum) (PP) | PPAC | Cu(II) | 400 | 0.419 | 1.9 | 0.145 | 63.55 | 1597 | 2.99 | 1.118 | 30 | 5.4 | 2 | 40 | 20 | 2.33
757 | WAFA SAADI | 2023 | charbon actif | Pomegranate peel (Punica granatum) (PP) | PPAC | Cu(II) | 400 | 0.419 | 1.9 | 0.145 | 63.55 | 1597 | 2.99 | 1.118 | 30 | 5.4 | 2 | 45 | 20 | 2.38
758 | WAFA SAADI | 2023 | charbon actif | Pomegranate peel (Punica granatum) (PP) | PPAC | Cu(II) | 400 | 0.419 | 1.9 | 0.145 | 63.55 | 1597 | 2.99 | 1.118 | 30 | 5.4 | 2 | 50 | 20 | 2.4
759 | WAFA SAADI | 2023 | charbon actif | Pomegranate peel (Punica granatum) (PP) | PPAC | Cu(II) | 400 | 0.419 | 1.9 | 0.145 | 63.55 | 1597 | 2.99 | 1.118 | 30 | 5.4 | 2 | 75 | 20 | 2.48
760 | WAFA SAADI | 2023 | charbon actif | Pomegranate peel (Punica granatum) (PP) | PPAC | Cu(II) | 400 | 0.419 | 1.9 | 0.145 | 63.55 | 1597 | 2.99 | 1.118 | 30 | 5.4 | 2 | 90 | 20 | 2.62
761 | WAFA SAADI | 2023 | charbon actif | Pomegranate peel (Punica granatum) (PP) | PPAC | Cu(II) | 400 | 0.419 | 1.9 | 0.145 | 63.55 | 1597 | 2.99 | 1.118 | 30 | 5.4 | 2 | 120 | 20 | 2.87
762 | WAFA SAADI | 2023 | charbon actif | Pomegranate peel (Punica granatum) (PP) | PPAC | Cu(II) | 400 | 0.419 | 1.9 | 0.145 | 63.55 | 1597 | 2.99 | 1.118 | 30 | 5.4 | 2 | 140 | 20 | 3.23
763 | WAFA SAADI | 2023 | charbon actif | Pomegranate peel (Punica granatum) (PP) | PPAC | Cu(II) | 400 | 0.419 | 1.9 | 0.145 | 63.55 | 1597 | 2.99 | 1.118 | 30 | 5.4 | 2 | 2 | 40 | 0.91
764 | WAFA SAADI | 2023 | charbon actif | Pomegranate peel (Punica granatum) (PP) | PPAC | Cu(II) | 400 | 0.419 | 1.9 | 0.145 | 63.55 | 1597 | 2.99 | 1.118 | 30 | 5.4 | 2 | 4 | 40 | 2.69
765 | WAFA SAADI | 2023 | charbon actif | Pomegranate peel (Punica granatum) (PP) | PPAC | Cu(II) | 400 | 0.419 | 1.9 | 0.145 | 63.55 | 1597 | 2.99 | 1.118 | 30 | 5.4 | 2 | 8 | 40 | 3.13
766 | WAFA SAADI | 2023 | charbon actif | Pomegranate peel (Punica granatum) (PP) | PPAC | Cu(II) | 400 | 0.419 | 1.9 | 0.145 | 63.55 | 1597 | 2.99 | 1.118 | 30 | 5.4 | 2 | 12 | 40 | 3.62
767 | WAFA SAADI | 2023 | charbon actif | Pomegranate peel (Punica granatum) (PP) | PPAC | Cu(II) | 400 | 0.419 | 1.9 | 0.145 | 63.55 | 1597 | 2.99 | 1.118 | 30 | 5.4 | 2 | 15 | 40 | 3.63
768 | WAFA SAADI | 2023 | charbon actif | Pomegranate peel (Punica granatum) (PP) | PPAC | Cu(II) | 400 | 0.419 | 1.9 | 0.145 | 63.55 | 1597 | 2.99 | 1.118 | 30 | 5.4 | 2 | 25 | 40 | 3.68
769 | WAFA SAADI | 2023 | charbon actif | Pomegranate peel (Punica granatum) (PP) | PPAC | Cu(II) | 400 | 0.419 | 1.9 | 0.145 | 63.55 | 1597 | 2.99 | 1.118 | 30 | 5.4 | 2 | 30 | 40 | 3.68
770 | WAFA SAADI | 2023 | charbon actif | Pomegranate peel (Punica granatum) (PP) | PPAC | Cu(II) | 400 | 0.419 | 1.9 | 0.145 | 63.55 | 1597 | 2.99 | 1.118 | 30 | 5.4 | 2 | 35 | 40 | 3.84
771 | WAFA SAADI | 2023 | charbon actif | Pomegranate peel (Punica granatum) (PP) | PPAC | Cu(II) | 400 | 0.419 | 1.9 | 0.145 | 63.55 | 1597 | 2.99 | 1.118 | 30 | 5.4 | 2 | 45 | 40 | 3.89
772 | WAFA SAADI | 2023 | charbon actif | Pomegranate peel (Punica granatum) (PP) | PPAC | Cu(II) | 400 | 0.419 | 1.9 | 0.145 | 63.55 | 1597 | 2.99 | 1.118 | 30 | 5.4 | 2 | 50 | 40 | 3.94
773 | WAFA SAADI | 2023 | charbon actif | Pomegranate peel (Punica granatum) (PP) | PPAC | Cu(II) | 400 | 0.419 | 1.9 | 0.145 | 63.55 | 1597 | 2.99 | 1.118 | 30 | 5.4 | 2 | 60 | 40 | 4.06
774 | WAFA SAADI | 2023 | charbon actif | Pomegranate peel (Punica granatum) (PP) | PPAC | Cu(II) | 400 | 0.419 | 1.9 | 0.145 | 63.55 | 1597 | 2.99 | 1.118 | 30 | 5.4 | 2 | 75 | 40 | 4.07
775 | WAFA SAADI | 2023 | charbon actif | Pomegranate peel (Punica granatum) (PP) | PPAC | Cu(II) | 400 | 0.419 | 1.9 | 0.145 | 63.55 | 1597 | 2.99 | 1.118 | 30 | 5.4 | 2 | 90 | 40 | 4.29
776 | WAFA SAADI | 2023 | charbon actif | Pomegranate peel (Punica granatum) (PP) | PPAC | Cu(II) | 400 | 0.419 | 1.9 | 0.145 | 63.55 | 1597 | 2.99 | 1.118 | 30 | 5.4 | 2 | 105 | 40 | 4.38
777 | WAFA SAADI | 2023 | charbon actif | Pomegranate peel (Punica granatum) (PP) | PPAC | Cu(II) | 400 | 0.419 | 1.9 | 0.145 | 63.55 | 1597 | 2.99 | 1.118 | 30 | 5.4 | 2 | 120 | 40 | 4.38
778 | WAFA SAADI | 2023 | charbon actif | Pomegranate peel (Punica granatum) (PP) | PPAC | Cu(II) | 400 | 0.419 | 1.9 | 0.145 | 63.55 | 1597 | 2.99 | 1.118 | 30 | 5.4 | 2 | 140 | 40 | 4.51
779 | WAFA SAADI | 2023 | charbon actif | Pomegranate peel (Punica granatum) (PP) | PPAC | Cu(II) | 400 | 0.419 | 1.9 | 0.145 | 63.55 | 1597 | 2.99 | 1.118 | 30 | 5.4 | 2 | 2 | 70 | 7.07
780 | WAFA SAADI | 2023 | charbon actif | Pomegranate peel (Punica granatum) (PP) | PPAC | Cu(II) | 400 | 0.419 | 1.9 | 0.145 | 63.55 | 1597 | 2.99 | 1.118 | 30 | 5.4 | 2 | 4 | 70 | 7.64
781 | WAFA SAADI | 2023 | charbon actif | Pomegranate peel (Punica granatum) (PP) | PPAC | Cu(II) | 400 | 0.419 | 1.9 | 0.145 | 63.55 | 1597 | 2.99 | 1.118 | 30 | 5.4 | 2 | 6 | 70 | 7.96
782 | WAFA SAADI | 2023 | charbon actif | Pomegranate peel (Punica granatum) (PP) | PPAC | Cu(II) | 400 | 0.419 | 1.9 | 0.145 | 63.55 | 1597 | 2.99 | 1.118 | 30 | 5.4 | 2 | 8 | 70 | 8.12
783 | WAFA SAADI | 2023 | charbon actif | Pomegranate peel (Punica granatum) (PP) | PPAC | Cu(II) | 400 | 0.419 | 1.9 | 0.145 | 63.55 | 1597 | 2.99 | 1.118 | 30 | 5.4 | 2 | 10 | 70 | 8.25
784 | WAFA SAADI | 2023 | charbon actif | Pomegranate peel (Punica granatum) (PP) | PPAC | Cu(II) | 400 | 0.419 | 1.9 | 0.145 | 63.55 | 1597 | 2.99 | 1.118 | 30 | 5.4 | 2 | 15 | 70 | 8.39
785 | WAFA SAADI | 2023 | charbon actif | Pomegranate peel (Punica granatum) (PP) | PPAC | Cu(II) | 400 | 0.419 | 1.9 | 0.145 | 63.55 | 1597 | 2.99 | 1.118 | 30 | 5.4 | 2 | 25 | 70 | 8.39
786 | WAFA SAADI | 2023 | charbon actif | Pomegranate peel (Punica granatum) (PP) | PPAC | Cu(II) | 400 | 0.419 | 1.9 | 0.145 | 63.55 | 1597 | 2.99 | 1.118 | 30 | 5.4 | 2 | 30 | 70 | 8.49
787 | WAFA SAADI | 2023 | charbon actif | Pomegranate peel (Punica granatum) (PP) | PPAC | Cu(II) | 400 | 0.419 | 1.9 | 0.145 | 63.55 | 1597 | 2.99 | 1.118 | 30 | 5.4 | 2 | 35 | 70 | 8.52
788 | WAFA SAADI | 2023 | charbon actif | Pomegranate peel (Punica granatum) (PP) | PPAC | Cu(II) | 400 | 0.419 | 1.9 | 0.145 | 63.55 | 1597 | 2.99 | 1.118 | 30 | 5.4 | 2 | 40 | 70 | 8.52
789 | WAFA SAADI | 2023 | charbon actif | Pomegranate peel (Punica granatum) (PP) | PPAC | Cu(II) | 400 | 0.419 | 1.9 | 0.145 | 63.55 | 1597 | 2.99 | 1.118 | 30 | 5.4 | 2 | 45 | 70 | 8.56
790 | WAFA SAADI | 2023 | charbon actif | Pomegranate peel (Punica granatum) (PP) | PPAC | Cu(II) | 400 | 0.419 | 1.9 | 0.145 | 63.55 | 1597 | 2.99 | 1.118 | 30 | 5.4 | 2 | 50 | 70 | 8.59
791 | WAFA SAADI | 2023 | charbon actif | Pomegranate peel (Punica granatum) (PP) | PPAC | Cu(II) | 400 | 0.419 | 1.9 | 0.145 | 63.55 | 1597 | 2.99 | 1.118 | 30 | 5.4 | 2 | 60 | 70 | 8.61
792 | WAFA SAADI | 2023 | charbon actif | Pomegranate peel (Punica granatum) (PP) | PPAC | Cu(II) | 400 | 0.419 | 1.9 | 0.145 | 63.55 | 1597 | 2.99 | 1.118 | 30 | 5.4 | 2 | 75 | 70 | 8.62
793 | WAFA SAADI | 2023 | charbon actif | Pomegranate peel (Punica granatum) (PP) | PPAC | Cu(II) | 400 | 0.419 | 1.9 | 0.145 | 63.55 | 1597 | 2.99 | 1.118 | 30 | 5.4 | 2 | 90 | 70 | 8.62
794 | WAFA SAADI | 2023 | charbon actif | Pomegranate peel (Punica granatum) (PP) | PPAC | Cu(II) | 400 | 0.419 | 1.9 | 0.145 | 63.55 | 1597 | 2.99 | 1.118 | 30 | 5.4 | 2 | 105 | 70 | 8.84
795 | WAFA SAADI | 2023 | charbon actif | Pomegranate peel (Punica granatum) (PP) | PPAC | Cu(II) | 400 | 0.419 | 1.9 | 0.145 | 63.55 | 1597 | 2.99 | 1.118 | 30 | 5.4 | 2 | 120 | 70 | 9.08
796 | WAFA SAADI | 2023 | charbon actif | Pomegranate peel (Punica granatum) (PP) | PPAC | Cu(II) | 400 | 0.419 | 1.9 | 0.145 | 63.55 | 1597 | 2.99 | 1.118 | 30 | 5.4 | 2 | 140 | 70 | 9.22
797 | Razzaq et al | 2023 | charbon actif | Banana peduncle (Musa spp.) (ZR) | ZR1 | As(V) | 450 | 0.2 | 2.18 | 0.25 | 74.92 | 749.7 | 1.92 | 0.45 | 25 | 2 | 1.25 | 240 | 50 | 31.47
798 | Razzaq et al | 2023 | charbon actif | Banana peduncle (Musa spp.) (ZR) | ZR1 | As(V) | 450 | 0.2 | 2.18 | 0.25 | 74.92 | 749.7 | 1.92 | 0.45 | 25 | 6 | 1.25 | 240 | 50 | 21.2
799 | Razzaq et al | 2023 | charbon actif | Banana peduncle (Musa spp.) (ZR) | ZR1 | As(V) | 450 | 0.2 | 2.18 | 0.25 | 74.92 | 749.7 | 1.92 | 0.45 | 25 | 8 | 1.25 | 240 | 50 | 6.83
800 | Razzaq et al | 2023 | charbon actif | Banana peduncle (Musa spp.) (ZR) | ZR2 | As(V) | 450 | 0.2 | 2.18 | 0.25 | 74.92 | 369.7 | 1.52 | 0.322 | 25 | 2 | 1.25 | 240 | 50 | 34.03
801 | Razzaq et al | 2023 | charbon actif | Banana peduncle (Musa spp.) (ZR) | ZR2 | As(V) | 450 | 0.2 | 2.18 | 0.25 | 74.92 | 369.7 | 1.52 | 0.322 | 25 | 4 | 1.25 | 240 | 50 | 27.63
802 | Razzaq et al | 2023 | charbon actif | Banana peduncle (Musa spp.) (ZR) | ZR2 | As(V) | 450 | 0.2 | 2.18 | 0.25 | 74.92 | 369.7 | 1.52 | 0.322 | 25 | 6 | 1.25 | 240 | 50 | 19.52
803 | Razzaq et al | 2023 | charbon actif | Banana peduncle (Musa spp.) (ZR) | ZR2 | As(V) | 450 | 0.2 | 2.18 | 0.25 | 74.92 | 369.7 | 1.52 | 0.322 | 25 | 8 | 1.25 | 240 | 50 | 13.06
804 | Razzaq et al | 2023 | charbon actif | Banana peduncle (Musa spp.) (ZR) | ZR1 | Cr(VI) | 450 | 0.413 | 1.66 | 0.24 | 52 | 749.7 | 1.92 | 0.45 | 25 | 2 | 1.25 | 240 | 50 | 32.99
805 | Razzaq et al | 2023 | charbon actif | Banana peduncle (Musa spp.) (ZR) | ZR1 | Cr(VI) | 450 | 0.413 | 1.66 | 0.24 | 52 | 749.7 | 1.92 | 0.45 | 25 | 4 | 1.25 | 240 | 50 | 27.91
806 | Razzaq et al | 2023 | charbon actif | Banana peduncle (Musa spp.) (ZR) | ZR1 | Cr(VI) | 450 | 0.413 | 1.66 | 0.24 | 52 | 749.7 | 1.92 | 0.45 | 25 | 6 | 1.25 | 240 | 50 | 22.88
807 | Razzaq et al | 2023 | charbon actif | Banana peduncle (Musa spp.) (ZR) | ZR1 | Cr(VI) | 450 | 0.413 | 1.66 | 0.24 | 52 | 749.7 | 1.92 | 0.45 | 25 | 8 | 1.25 | 240 | 50 | 8.1
808 | Razzaq et al | 2023 | charbon actif | Banana peduncle (Musa spp.) (ZR) | ZR2 | Cr(VI) | 450 | 0.413 | 1.66 | 0.24 | 52 | 369.7 | 1.52 | 0.322 | 25 | 2 | 1.25 | 240 | 50 | 34.59
809 | Razzaq et al | 2023 | charbon actif | Banana peduncle (Musa spp.) (ZR) | ZR2 | Cr(VI) | 450 | 0.413 | 1.66 | 0.24 | 52 | 369.7 | 1.52 | 0.322 | 25 | 4 | 1.25 | 240 | 50 | 29.51
810 | Razzaq et al | 2023 | charbon actif | Banana peduncle (Musa spp.) (ZR) | ZR2 | Cr(VI) | 450 | 0.413 | 1.66 | 0.24 | 52 | 369.7 | 1.52 | 0.322 | 25 | 6 | 1.25 | 240 | 50 | 22.08
811 | Razzaq et al | 2023 | charbon actif | Banana peduncle (Musa spp.) (ZR) | ZR2 | Cr(VI) | 450 | 0.413 | 1.66 | 0.24 | 52 | 369.7 | 1.52 | 0.322 | 25 | 8 | 1.25 | 240 | 50 | 14.88
812 | Razzaq et al | 2023 | charbon actif | Banana peduncle (Musa spp.) (ZR) | ZR1 | As(V) | 450 | 0.2 | 2.18 | 0.25 | 74.92 | 749.7 | 1.92 | 0.45 | 25 | 6 | 1.25 | 5 | 50 | 0.63
813 | Razzaq et al | 2023 | charbon actif | Banana peduncle (Musa spp.) (ZR) | ZR1 | As(V) | 450 | 0.2 | 2.18 | 0.25 | 74.92 | 749.7 | 1.92 | 0.45 | 25 | 6 | 1.25 | 10 | 50 | 3.1
814 | Razzaq et al | 2023 | charbon actif | Banana peduncle (Musa spp.) (ZR) | ZR1 | As(V) | 450 | 0.2 | 2.18 | 0.25 | 74.92 | 749.7 | 1.92 | 0.45 | 25 | 6 | 1.25 | 15 | 50 | 8.68
815 | Razzaq et al | 2023 | charbon actif | Banana peduncle (Musa spp.) (ZR) | ZR1 | As(V) | 450 | 0.2 | 2.18 | 0.25 | 74.92 | 749.7 | 1.92 | 0.45 | 25 | 6 | 1.25 | 20 | 50 | 14.75
816 | Razzaq et al | 2023 | charbon actif | Banana peduncle (Musa spp.) (ZR) | ZR1 | As(V) | 450 | 0.2 | 2.18 | 0.25 | 74.92 | 749.7 | 1.92 | 0.45 | 25 | 6 | 1.25 | 30 | 50 | 18.95
817 | Razzaq et al | 2023 | charbon actif | Banana peduncle (Musa spp.) (ZR) | ZR1 | As(V) | 450 | 0.2 | 2.18 | 0.25 | 74.92 | 749.7 | 1.92 | 0.45 | 25 | 6 | 1.25 | 45 | 50 | 19.08
818 | Razzaq et al | 2023 | charbon actif | Banana peduncle (Musa spp.) (ZR) | ZR1 | As(V) | 450 | 0.2 | 2.18 | 0.25 | 74.92 | 749.7 | 1.92 | 0.45 | 25 | 6 | 1.25 | 120 | 50 | 19.04
819 | Razzaq et al | 2023 | charbon actif | Banana peduncle (Musa spp.) (ZR) | ZR1 | As(V) | 450 | 0.2 | 2.18 | 0.25 | 74.92 | 749.7 | 1.92 | 0.45 | 25 | 6 | 1.25 | 150 | 50 | 19.06
820 | Razzaq et al | 2023 | charbon actif | Banana peduncle (Musa spp.) (ZR) | ZR1 | As(V) | 450 | 0.2 | 2.18 | 0.25 | 74.92 | 749.7 | 1.92 | 0.45 | 25 | 6 | 1.25 | 180 | 50 | 19.06
821 | Razzaq et al | 2023 | charbon actif | Banana peduncle (Musa spp.) (ZR) | ZR2 | As(V) | 450 | 0.2 | 2.18 | 0.25 | 74.92 | 369.7 | 1.52 | 0.322 | 25 | 6 | 1.25 | 5 | 50 | 1.35
822 | Razzaq et al | 2023 | charbon actif | Banana peduncle (Musa spp.) (ZR) | ZR2 | As(V) | 450 | 0.2 | 2.18 | 0.25 | 74.92 | 369.7 | 1.52 | 0.322 | 25 | 6 | 1.25 | 10 | 50 | 6.31
823 | Razzaq et al | 2023 | charbon actif | Banana peduncle (Musa spp.) (ZR) | ZR2 | As(V) | 450 | 0.2 | 2.18 | 0.25 | 74.92 | 369.7 | 1.52 | 0.322 | 25 | 6 | 1.25 | 15 | 50 | 11.07
824 | Razzaq et al | 2023 | charbon actif | Banana peduncle (Musa spp.) (ZR) | ZR2 | As(V) | 450 | 0.2 | 2.18 | 0.25 | 74.92 | 369.7 | 1.52 | 0.322 | 25 | 6 | 1.25 | 20 | 50 | 17.15
825 | Razzaq et al | 2023 | charbon actif | Banana peduncle (Musa spp.) (ZR) | ZR2 | As(V) | 450 | 0.2 | 2.18 | 0.25 | 74.92 | 369.7 | 1.52 | 0.322 | 25 | 6 | 1.25 | 30 | 50 | 18.95
826 | Razzaq et al | 2023 | charbon actif | Banana peduncle (Musa spp.) (ZR) | ZR2 | As(V) | 450 | 0.2 | 2.18 | 0.25 | 74.92 | 369.7 | 1.52 | 0.322 | 25 | 6 | 1.25 | 45 | 50 | 20.64
827 | Razzaq et al | 2023 | charbon actif | Banana peduncle (Musa spp.) (ZR) | ZR2 | As(V) | 450 | 0.2 | 2.18 | 0.25 | 74.92 | 369.7 | 1.52 | 0.322 | 25 | 6 | 1.25 | 120 | 50 | 20.65
828 | Razzaq et al | 2023 | charbon actif | Banana peduncle (Musa spp.) (ZR) | ZR2 | As(V) | 450 | 0.2 | 2.18 | 0.25 | 74.92 | 369.7 | 1.52 | 0.322 | 25 | 6 | 1.25 | 150 | 50 | 20.67
829 | Razzaq et al | 2023 | charbon actif | Banana peduncle (Musa spp.) (ZR) | ZR2 | As(V) | 450 | 0.2 | 2.18 | 0.25 | 74.92 | 369.7 | 1.52 | 0.322 | 25 | 6 | 1.25 | 180 | 50 | 20.67
830 | Razzaq et al | 2023 | charbon actif | Banana peduncle (Musa spp.) (ZR) | ZR1 | Cr(VI) | 450 | 0.413 | 1.66 | 0.24 | 52 | 749.7 | 1.92 | 0.45 | 25 | 6 | 1.25 | 5 | 50 | 1.51
831 | Razzaq et al | 2023 | charbon actif | Banana peduncle (Musa spp.) (ZR) | ZR1 | Cr(VI) | 450 | 0.413 | 1.66 | 0.24 | 52 | 749.7 | 1.92 | 0.45 | 25 | 6 | 1.25 | 10 | 50 | 6.3
832 | Razzaq et al | 2023 | charbon actif | Banana peduncle (Musa spp.) (ZR) | ZR1 | Cr(VI) | 450 | 0.413 | 1.66 | 0.24 | 52 | 749.7 | 1.92 | 0.45 | 25 | 6 | 1.25 | 15 | 50 | 11.08
833 | Razzaq et al | 2023 | charbon actif | Banana peduncle (Musa spp.) (ZR) | ZR1 | Cr(VI) | 450 | 0.413 | 1.66 | 0.24 | 52 | 749.7 | 1.92 | 0.45 | 25 | 6 | 1.25 | 20 | 50 | 20.08
834 | Razzaq et al | 2023 | charbon actif | Banana peduncle (Musa spp.) (ZR) | ZR1 | Cr(VI) | 450 | 0.413 | 1.66 | 0.24 | 52 | 749.7 | 1.92 | 0.45 | 25 | 6 | 1.25 | 30 | 50 | 20.8
835 | Razzaq et al | 2023 | charbon actif | Banana peduncle (Musa spp.) (ZR) | ZR1 | Cr(VI) | 450 | 0.413 | 1.66 | 0.24 | 52 | 749.7 | 1.92 | 0.45 | 25 | 6 | 1.25 | 45 | 50 | 22.95
836 | Razzaq et al | 2023 | charbon actif | Banana peduncle (Musa spp.) (ZR) | ZR1 | Cr(VI) | 450 | 0.413 | 1.66 | 0.24 | 52 | 749.7 | 1.92 | 0.45 | 25 | 6 | 1.25 | 120 | 50 | 24.57
837 | Razzaq et al | 2023 | charbon actif | Banana peduncle (Musa spp.) (ZR) | ZR1 | Cr(VI) | 450 | 0.413 | 1.66 | 0.24 | 52 | 749.7 | 1.92 | 0.45 | 25 | 6 | 1.25 | 150 | 50 | 24.67
838 | Razzaq et al | 2023 | charbon actif | Banana peduncle (Musa spp.) (ZR) | ZR1 | Cr(VI) | 450 | 0.413 | 1.66 | 0.24 | 52 | 749.7 | 1.92 | 0.45 | 25 | 6 | 1.25 | 180 | 50 | 24.67
839 | Razzaq et al | 2023 | charbon actif | Banana peduncle (Musa spp.) (ZR) | ZR2 | Cr(VI) | 450 | 0.413 | 1.66 | 0.24 | 52 | 369.7 | 1.52 | 0.322 | 25 | 6 | 1.25 | 5 | 50 | 3.03
840 | Razzaq et al | 2023 | charbon actif | Banana peduncle (Musa spp.) (ZR) | ZR2 | Cr(VI) | 450 | 0.413 | 1.66 | 0.24 | 52 | 369.7 | 1.52 | 0.322 | 25 | 6 | 1.25 | 10 | 50 | 8.43
841 | Razzaq et al | 2023 | charbon actif | Banana peduncle (Musa spp.) (ZR) | ZR2 | Cr(VI) | 450 | 0.413 | 1.66 | 0.24 | 52 | 369.7 | 1.52 | 0.322 | 25 | 6 | 1.25 | 15 | 50 | 14.28
842 | Razzaq et al | 2023 | charbon actif | Banana peduncle (Musa spp.) (ZR) | ZR2 | Cr(VI) | 450 | 0.413 | 1.66 | 0.24 | 52 | 369.7 | 1.52 | 0.322 | 25 | 6 | 1.25 | 20 | 50 | 18.2
843 | Razzaq et al | 2023 | charbon actif | Banana peduncle (Musa spp.) (ZR) | ZR2 | Cr(VI) | 450 | 0.413 | 1.66 | 0.24 | 52 | 369.7 | 1.52 | 0.322 | 25 | 6 | 1.25 | 30 | 50 | 20.69
844 | Razzaq et al | 2023 | charbon actif | Banana peduncle (Musa spp.) (ZR) | ZR2 | Cr(VI) | 450 | 0.413 | 1.66 | 0.24 | 52 | 369.7 | 1.52 | 0.322 | 25 | 6 | 1.25 | 45 | 50 | 21.8
845 | Razzaq et al | 2023 | charbon actif | Banana peduncle (Musa spp.) (ZR) | ZR2 | Cr(VI) | 450 | 0.413 | 1.66 | 0.24 | 52 | 369.7 | 1.52 | 0.322 | 25 | 6 | 1.25 | 120 | 50 | 22.25
846 | Razzaq et al | 2023 | charbon actif | Banana peduncle (Musa spp.) (ZR) | ZR2 | Cr(VI) | 450 | 0.413 | 1.66 | 0.24 | 52 | 369.7 | 1.52 | 0.322 | 25 | 6 | 1.25 | 150 | 50 | 22.27
847 | Razzaq et al | 2023 | charbon actif | Banana peduncle (Musa spp.) (ZR) | ZR2 | Cr(VI) | 450 | 0.413 | 1.66 | 0.24 | 52 | 369.7 | 1.52 | 0.322 | 25 | 6 | 1.25 | 180 | 50 | 22.27
848 | Razzaq et al | 2023 | charbon actif | Banana peduncle (Musa spp.) (ZR) | ZR1 | As(V) | 450 | 0.2 | 2.18 | 0.25 | 74.92 | 749.7 | 1.92 | 0.45 | 25 | 6 | 1.25 | 90 | 30 | 15.75
849 | Razzaq et al | 2023 | charbon actif | Banana peduncle (Musa spp.) (ZR) | ZR1 | As(V) | 450 | 0.2 | 2.18 | 0.25 | 74.92 | 749.7 | 1.92 | 0.45 | 25 | 6 | 1.25 | 90 | 70 | 14.71
850 | Razzaq et al | 2023 | charbon actif | Banana peduncle (Musa spp.) (ZR) | ZR1 | As(V) | 450 | 0.2 | 2.18 | 0.25 | 74.92 | 749.7 | 1.92 | 0.45 | 25 | 6 | 1.25 | 90 | 90 | 8.91
851 | Razzaq et al | 2023 | charbon actif | Banana peduncle (Musa spp.) (ZR) | ZR1 | As(V) | 450 | 0.2 | 2.18 | 0.25 | 74.92 | 749.7 | 1.92 | 0.45 | 25 | 6 | 1.25 | 90 | 110 | 8.03
852 | Razzaq et al | 2023 | charbon actif | Banana peduncle (Musa spp.) (ZR) | ZR1 | As(V) | 450 | 0.2 | 2.18 | 0.25 | 74.92 | 749.7 | 1.92 | 0.45 | 35 | 6 | 1.25 | 90 | 30 | 14.95
853 | Razzaq et al | 2023 | charbon actif | Banana peduncle (Musa spp.) (ZR) | ZR1 | As(V) | 450 | 0.2 | 2.18 | 0.25 | 74.92 | 749.7 | 1.92 | 0.45 | 35 | 6 | 1.25 | 90 | 50 | 14.15
854 | Razzaq et al | 2023 | charbon actif | Banana peduncle (Musa spp.) (ZR) | ZR1 | As(V) | 450 | 0.2 | 2.18 | 0.25 | 74.92 | 749.7 | 1.92 | 0.45 | 35 | 6 | 1.25 | 90 | 70 | 13.72
855 | Razzaq et al | 2023 | charbon actif | Banana peduncle (Musa spp.) (ZR) | ZR1 | As(V) | 450 | 0.2 | 2.18 | 0.25 | 74.92 | 749.7 | 1.92 | 0.45 | 35 | 6 | 1.25 | 90 | 90 | 8.91
856 | Razzaq et al | 2023 | charbon actif | Banana peduncle (Musa spp.) (ZR) | ZR1 | As(V) | 450 | 0.2 | 2.18 | 0.25 | 74.92 | 749.7 | 1.92 | 0.45 | 35 | 6 | 1.25 | 90 | 110 | 9.55
857 | Razzaq et al | 2023 | charbon actif | Banana peduncle (Musa spp.) (ZR) | ZR1 | As(V) | 450 | 0.2 | 2.18 | 0.25 | 74.92 | 749.7 | 1.92 | 0.45 | 45 | 6 | 1.25 | 90 | 30 | 14.43
858 | Razzaq et al | 2023 | charbon actif | Banana peduncle (Musa spp.) (ZR) | ZR1 | As(V) | 450 | 0.2 | 2.18 | 0.25 | 74.92 | 749.7 | 1.92 | 0.45 | 45 | 6 | 1.25 | 90 | 50 | 13.15
859 | Razzaq et al | 2023 | charbon actif | Banana peduncle (Musa spp.) (ZR) | ZR1 | As(V) | 450 | 0.2 | 2.18 | 0.25 | 74.92 | 749.7 | 1.92 | 0.45 | 45 | 6 | 1.25 | 90 | 70 | 12.83
860 | Razzaq et al | 2023 | charbon actif | Banana peduncle (Musa spp.) (ZR) | ZR1 | As(V) | 450 | 0.2 | 2.18 | 0.25 | 74.92 | 749.7 | 1.92 | 0.45 | 45 | 6 | 1.25 | 90 | 90 | 9.77
861 | Razzaq et al | 2023 | charbon actif | Banana peduncle (Musa spp.) (ZR) | ZR1 | As(V) | 450 | 0.2 | 2.18 | 0.25 | 74.92 | 749.7 | 1.92 | 0.45 | 45 | 6 | 1.25 | 90 | 110 | 8.75
862 | Razzaq et al | 2023 | charbon actif | Banana peduncle (Musa spp.) (ZR) | ZR2 | As(V) | 450 | 0.2 | 2.18 | 0.25 | 74.92 | 369.7 | 1.52 | 0.322 | 25 | 6 | 1.25 | 90 | 30 | 15.75
863 | Razzaq et al | 2023 | charbon actif | Banana peduncle (Musa spp.) (ZR) | ZR2 | As(V) | 450 | 0.2 | 2.18 | 0.25 | 74.92 | 369.7 | 1.52 | 0.322 | 25 | 6 | 1.25 | 90 | 70 | 14.71
864 | Razzaq et al | 2023 | charbon actif | Banana peduncle (Musa spp.) (ZR) | ZR2 | As(V) | 450 | 0.2 | 2.18 | 0.25 | 74.92 | 369.7 | 1.52 | 0.322 | 25 | 6 | 1.25 | 90 | 90 | 8.91
865 | Razzaq et al | 2023 | charbon actif | Banana peduncle (Musa spp.) (ZR) | ZR2 | As(V) | 450 | 0.2 | 2.18 | 0.25 | 74.92 | 369.7 | 1.52 | 0.322 | 25 | 6 | 1.25 | 90 | 110 | 8.03
866 | Razzaq et al | 2023 | charbon actif | Banana peduncle (Musa spp.) (ZR) | ZR2 | As(V) | 450 | 0.2 | 2.18 | 0.25 | 74.92 | 369.7 | 1.52 | 0.322 | 35 | 6 | 1.25 | 90 | 30 | 14.15
867 | Razzaq et al | 2023 | charbon actif | Banana peduncle (Musa spp.) (ZR) | ZR2 | As(V) | 450 | 0.2 | 2.18 | 0.25 | 74.92 | 369.7 | 1.52 | 0.322 | 35 | 6 | 1.25 | 90 | 50 | 11.75
868 | Razzaq et al | 2023 | charbon actif | Banana peduncle (Musa spp.) (ZR) | ZR2 | As(V) | 450 | 0.2 | 2.18 | 0.25 | 74.92 | 369.7 | 1.52 | 0.322 | 35 | 6 | 1.25 | 90 | 70 | 11.5
869 | Razzaq et al | 2023 | charbon actif | Banana peduncle (Musa spp.) (ZR) | ZR2 | As(V) | 450 | 0.2 | 2.18 | 0.25 | 74.92 | 369.7 | 1.52 | 0.322 | 35 | 6 | 1.25 | 90 | 90 | 8.96
870 | Razzaq et al | 2023 | charbon actif | Banana peduncle (Musa spp.) (ZR) | ZR2 | As(V) | 450 | 0.2 | 2.18 | 0.25 | 74.92 | 369.7 | 1.52 | 0.322 | 35 | 6 | 1.25 | 90 | 110 | 8.54
871 | Razzaq et al | 2023 | charbon actif | Banana peduncle (Musa spp.) (ZR) | ZR2 | As(V) | 450 | 0.2 | 2.18 | 0.25 | 74.92 | 369.7 | 1.52 | 0.322 | 45 | 6 | 1.25 | 90 | 30 | 12.91
872 | Razzaq et al | 2023 | charbon actif | Banana peduncle (Musa spp.) (ZR) | ZR2 | As(V) | 450 | 0.2 | 2.18 | 0.25 | 74.92 | 369.7 | 1.52 | 0.322 | 45 | 6 | 1.25 | 90 | 50 | 9.91
873 | Razzaq et al | 2023 | charbon actif | Banana peduncle (Musa spp.) (ZR) | ZR2 | As(V) | 450 | 0.2 | 2.18 | 0.25 | 74.92 | 369.7 | 1.52 | 0.322 | 45 | 6 | 1.25 | 90 | 70 | 8.31
874 | Razzaq et al | 2023 | charbon actif | Banana peduncle (Musa spp.) (ZR) | ZR2 | As(V) | 450 | 0.2 | 2.18 | 0.25 | 74.92 | 369.7 | 1.52 | 0.322 | 45 | 6 | 1.25 | 90 | 90 | 8.01
875 | Razzaq et al | 2023 | charbon actif | Banana peduncle (Musa spp.) (ZR) | ZR2 | As(V) | 450 | 0.2 | 2.18 | 0.25 | 74.92 | 369.7 | 1.52 | 0.322 | 45 | 6 | 1.25 | 90 | 110 | 7.59
876 | Razzaq et al | 2023 | charbon actif | Banana peduncle (Musa spp.) (ZR) | ZR1 | Cr(VI) | 450 | 0.413 | 1.66 | 0.24 | 52 | 749.7 | 1.92 | 0.45 | 25 | 6 | 1.25 | 90 | 30 | 16.39
877 | Razzaq et al | 2023 | charbon actif | Banana peduncle (Musa spp.) (ZR) | ZR1 | Cr(VI) | 450 | 0.413 | 1.66 | 0.24 | 52 | 749.7 | 1.92 | 0.45 | 25 | 6 | 1.25 | 90 | 70 | 13.93
878 | Razzaq et al | 2023 | charbon actif | Banana peduncle (Musa spp.) (ZR) | ZR1 | Cr(VI) | 450 | 0.413 | 1.66 | 0.24 | 52 | 749.7 | 1.92 | 0.45 | 25 | 6 | 1.25 | 90 | 90 | 11.31
879 | Razzaq et al | 2023 | charbon actif | Banana peduncle (Musa spp.) (ZR) | ZR1 | Cr(VI) | 450 | 0.413 | 1.66 | 0.24 | 52 | 749.7 | 1.92 | 0.45 | 25 | 6 | 1.25 | 90 | 110 | 11.17
880 | Razzaq et al | 2023 | charbon actif | Banana peduncle (Musa spp.) (ZR) | ZR1 | Cr(VI) | 450 | 0.413 | 1.66 | 0.24 | 52 | 749.7 | 1.92 | 0.45 | 35 | 6 | 1.25 | 90 | 30 | 15.75
881 | Razzaq et al | 2023 | charbon actif | Banana peduncle (Musa spp.) (ZR) | ZR1 | Cr(VI) | 450 | 0.413 | 1.66 | 0.24 | 52 | 749.7 | 1.92 | 0.45 | 35 | 6 | 1.25 | 90 | 50 | 14.15
882 | Razzaq et al | 2023 | charbon actif | Banana peduncle (Musa spp.) (ZR) | ZR1 | Cr(VI) | 450 | 0.413 | 1.66 | 0.24 | 52 | 749.7 | 1.92 | 0.45 | 35 | 6 | 1.25 | 90 | 70 | 13.57
883 | Razzaq et al | 2023 | charbon actif | Banana peduncle (Musa spp.) (ZR) | ZR1 | Cr(VI) | 450 | 0.413 | 1.66 | 0.24 | 52 | 749.7 | 1.92 | 0.45 | 35 | 6 | 1.25 | 90 | 90 | 10.38
884 | Razzaq et al | 2023 | charbon actif | Banana peduncle (Musa spp.) (ZR) | ZR1 | Cr(VI) | 450 | 0.413 | 1.66 | 0.24 | 52 | 749.7 | 1.92 | 0.45 | 35 | 6 | 1.25 | 90 | 110 | 9.71
885 | Razzaq et al | 2023 | charbon actif | Banana peduncle (Musa spp.) (ZR) | ZR1 | Cr(VI) | 450 | 0.413 | 1.66 | 0.24 | 52 | 749.7 | 1.92 | 0.45 | 45 | 6 | 1.25 | 90 | 30 | 15.75
886 | Razzaq et al | 2023 | charbon actif | Banana peduncle (Musa spp.) (ZR) | ZR1 | Cr(VI) | 450 | 0.413 | 1.66 | 0.24 | 52 | 749.7 | 1.92 | 0.45 | 45 | 6 | 1.25 | 90 | 50 | 13.35
887 | Razzaq et al | 2023 | charbon actif | Banana peduncle (Musa spp.) (ZR) | ZR1 | Cr(VI) | 450 | 0.413 | 1.66 | 0.24 | 52 | 749.7 | 1.92 | 0.45 | 45 | 6 | 1.25 | 90 | 70 | 13.57
888 | Razzaq et al | 2023 | charbon actif | Banana peduncle (Musa spp.) (ZR) | ZR1 | Cr(VI) | 450 | 0.413 | 1.66 | 0.24 | 52 | 749.7 | 1.92 | 0.45 | 45 | 6 | 1.25 | 90 | 90 | 10.38
889 | Razzaq et al | 2023 | charbon actif | Banana peduncle (Musa spp.) (ZR) | ZR1 | Cr(VI) | 450 | 0.413 | 1.66 | 0.24 | 52 | 749.7 | 1.92 | 0.45 | 45 | 6 | 1.25 | 90 | 110 | 9.71
890 | Razzaq et al | 2023 | charbon actif | Banana peduncle (Musa spp.) (ZR) | ZR2 | Cr(VI) | 450 | 0.413 | 1.66 | 0.24 | 52 | 369.7 | 1.52 | 0.322 | 25 | 6 | 1.25 | 90 | 30 | 17.57
891 | Razzaq et al | 2023 | charbon actif | Banana peduncle (Musa spp.) (ZR) | ZR2 | Cr(VI) | 450 | 0.413 | 1.66 | 0.24 | 52 | 369.7 | 1.52 | 0.322 | 25 | 6 | 1.25 | 90 | 70 | 13.95
892 | Razzaq et al | 2023 | charbon actif | Banana peduncle (Musa spp.) (ZR) | ZR2 | Cr(VI) | 450 | 0.413 | 1.66 | 0.24 | 52 | 369.7 | 1.52 | 0.322 | 25 | 6 | 1.25 | 90 | 90 | 13.71
893 | Razzaq et al | 2023 | charbon actif | Banana peduncle (Musa spp.) (ZR) | ZR2 | Cr(VI) | 450 | 0.413 | 1.66 | 0.24 | 52 | 369.7 | 1.52 | 0.322 | 25 | 6 | 1.25 | 90 | 110 | 13.56
894 | Razzaq et al | 2023 | charbon actif | Banana peduncle (Musa spp.) (ZR) | ZR2 | Cr(VI) | 450 | 0.413 | 1.66 | 0.24 | 52 | 369.7 | 1.52 | 0.322 | 35 | 6 | 1.25 | 90 | 30 | 16.77
895 | Razzaq et al | 2023 | charbon actif | Banana peduncle (Musa spp.) (ZR) | ZR2 | Cr(VI) | 450 | 0.413 | 1.66 | 0.24 | 52 | 369.7 | 1.52 | 0.322 | 35 | 6 | 1.25 | 90 | 50 | 15.8
896 | Razzaq et al | 2023 | charbon actif | Banana peduncle (Musa spp.) (ZR) | ZR2 | Cr(VI) | 450 | 0.413 | 1.66 | 0.24 | 52 | 369.7 | 1.52 | 0.322 | 35 | 6 | 1.25 | 90 | 70 | 14.51
897 | Razzaq et al | 2023 | charbon actif | Banana peduncle (Musa spp.) (ZR) | ZR2 | Cr(VI) | 450 | 0.413 | 1.66 | 0.24 | 52 | 369.7 | 1.52 | 0.322 | 35 | 6 | 1.25 | 90 | 90 | 14.48
898 | Razzaq et al | 2023 | charbon actif | Banana peduncle (Musa spp.) (ZR) | ZR2 | Cr(VI) | 450 | 0.413 | 1.66 | 0.24 | 52 | 369.7 | 1.52 | 0.322 | 35 | 6 | 1.25 | 90 | 110 | 12.76
899 | Razzaq et al | 2023 | charbon actif | Banana peduncle (Musa spp.) (ZR) | ZR2 | Cr(VI) | 450 | 0.413 | 1.66 | 0.24 | 52 | 369.7 | 1.52 | 0.322 | 45 | 6 | 1.25 | 90 | 30 | 16.27
900 | Razzaq et al | 2023 | charbon actif | Banana peduncle (Musa spp.) (ZR) | ZR2 | Cr(VI) | 450 | 0.413 | 1.66 | 0.24 | 52 | 369.7 | 1.52 | 0.322 | 45 | 6 | 1.25 | 90 | 50 | 15.17
901 | Razzaq et al | 2023 | charbon actif | Banana peduncle (Musa spp.) (ZR) | ZR2 | Cr(VI) | 450 | 0.413 | 1.66 | 0.24 | 52 | 369.7 | 1.52 | 0.322 | 45 | 6 | 1.25 | 90 | 70 | 14.41
902 | Razzaq et al | 2023 | charbon actif | Banana peduncle (Musa spp.) (ZR) | ZR2 | Cr(VI) | 450 | 0.413 | 1.66 | 0.24 | 52 | 369.7 | 1.52 | 0.322 | 45 | 6 | 1.25 | 90 | 90 | 14.35
903 | Razzaq et al | 2023 | charbon actif | Banana peduncle (Musa spp.) (ZR) | ZR2 | Cr(VI) | 450 | 0.413 | 1.66 | 0.24 | 52 | 369.7 | 1.52 | 0.322 | 45 | 6 | 1.25 | 90 | 110 | 11.95
904 | Demir et al | 2023 | charbon actif | Poplar sawdust (Populus spp.) (PL) | PL4-400 | Cr(VI) | 400 | 0.413 | 1.66 | 0.24 | 52 | 1345.26 | 2.791 | 0.938 | 25 | 2 | 1 | 60 | 50 | 36.58
905 | Demir et al | 2023 | charbon actif | Poplar sawdust (Populus spp.) (PL) | PL4-400 | Cr(VI) | 400 | 0.413 | 1.66 | 0.24 | 52 | 1345.26 | 2.791 | 0.938 | 25 | 2 | 1 | 120 | 50 | 42.15
906 | Demir et al | 2023 | charbon actif | Poplar sawdust (Populus spp.) (PL) | PL4-400 | Cr(VI) | 400 | 0.413 | 1.66 | 0.24 | 52 | 1345.26 | 2.791 | 0.938 | 25 | 2 | 1 | 180 | 50 | 43.23
907 | Demir et al | 2023 | charbon actif | Poplar sawdust (Populus spp.) (PL) | PL4-400 | Cr(VI) | 400 | 0.413 | 1.66 | 0.24 | 52 | 1345.26 | 2.791 | 0.938 | 25 | 2 | 1 | 360 | 50 | 45
908 | Demir et al | 2023 | charbon actif | Poplar sawdust (Populus spp.) (PL) | PL4-400 | Cr(VI) | 400 | 0.413 | 1.66 | 0.24 | 52 | 1345.26 | 2.791 | 0.938 | 25 | 2 | 2 | 27 | 50 | 21.48
909 | Demir et al | 2023 | charbon actif | Poplar sawdust (Populus spp.) (PL) | PL4-400 | Cr(VI) | 400 | 0.413 | 1.66 | 0.24 | 52 | 1345.26 | 2.791 | 0.938 | 25 | 2 | 2 | 55 | 50 | 21.61
910 | Demir et al | 2023 | charbon actif | Poplar sawdust (Populus spp.) (PL) | PL4-400 | Cr(VI) | 400 | 0.413 | 1.66 | 0.24 | 52 | 1345.26 | 2.791 | 0.938 | 25 | 2 | 2 | 120 | 50 | 22.23
911 | Demir et al | 2023 | charbon actif | Poplar sawdust (Populus spp.) (PL) | PL4-400 | Cr(VI) | 400 | 0.413 | 1.66 | 0.24 | 52 | 1345.26 | 2.791 | 0.938 | 25 | 2 | 2 | 180 | 50 | 23.93
912 | Demir et al | 2023 | charbon actif | Poplar sawdust (Populus spp.) (PL) | PL4-400 | Cr(VI) | 400 | 0.413 | 1.66 | 0.24 | 52 | 1345.26 | 2.791 | 0.938 | 25 | 2 | 2 | 240 | 50 | 24.47
913 | Demir et al | 2023 | charbon actif | Poplar sawdust (Populus spp.) (PL) | PL4-400 | Cr(VI) | 400 | 0.413 | 1.66 | 0.24 | 52 | 1345.26 | 2.791 | 0.938 | 25 | 2 | 1 | 240 | 75 | 36.89
914 | Demir et al | 2023 | charbon actif | Poplar sawdust (Populus spp.) (PL) | PL4-400 | Cr(VI) | 400 | 0.413 | 1.66 | 0.24 | 52 | 1345.26 | 2.791 | 0.938 | 25 | 2 | 1 | 240 | 100 | 47.52
915 | Demir et al | 2023 | charbon actif | Poplar sawdust (Populus spp.) (PL) | PL4-400 | Cr(VI) | 400 | 0.413 | 1.66 | 0.24 | 52 | 1345.26 | 2.791 | 0.938 | 25 | 2 | 1 | 240 | 125 | 58.41
916 | Demir et al | 2023 | charbon actif | Poplar sawdust (Populus spp.) (PL) | PL4-400 | Cr(VI) | 400 | 0.413 | 1.66 | 0.24 | 52 | 1345.26 | 2.791 | 0.938 | 25 | 2 | 1 | 240 | 150 | 70.4
917 | Demir et al | 2023 | charbon actif | Poplar sawdust (Populus spp.) (PL) | PL4-400 | Cr(VI) | 400 | 0.413 | 1.66 | 0.24 | 52 | 1345.26 | 2.791 | 0.938 | 25 | 2 | 1 | 240 | 200 | 89.2
918 | Demir et al | 2023 | charbon actif | Poplar sawdust (Populus spp.) (PL) | PL4-400 | Cr(VI) | 400 | 0.413 | 1.66 | 0.24 | 52 | 1345.26 | 2.791 | 0.938 | 35 | 2 | 1 | 240 | 50 | 25.99
919 | Demir et al | 2023 | charbon actif | Poplar sawdust (Populus spp.) (PL) | PL4-400 | Cr(VI) | 400 | 0.413 | 1.66 | 0.24 | 52 | 1345.26 | 2.791 | 0.938 | 35 | 2 | 1 | 240 | 75 | 37.98
920 | Demir et al | 2023 | charbon actif | Poplar sawdust (Populus spp.) (PL) | PL4-400 | Cr(VI) | 400 | 0.413 | 1.66 | 0.24 | 52 | 1345.26 | 2.791 | 0.938 | 35 | 2 | 1 | 240 | 100 | 49.97
921 | Demir et al | 2023 | charbon actif | Poplar sawdust (Populus spp.) (PL) | PL4-400 | Cr(VI) | 400 | 0.413 | 1.66 | 0.24 | 52 | 1345.26 | 2.791 | 0.938 | 35 | 2 | 1 | 240 | 125 | 60.87
922 | Demir et al | 2023 | charbon actif | Poplar sawdust (Populus spp.) (PL) | PL4-400 | Cr(VI) | 400 | 0.413 | 1.66 | 0.24 | 52 | 1345.26 | 2.791 | 0.938 | 35 | 2 | 1 | 240 | 150 | 72.31
923 | Demir et al | 2023 | charbon actif | Poplar sawdust (Populus spp.) (PL) | PL4-400 | Cr(VI) | 400 | 0.413 | 1.66 | 0.24 | 52 | 1345.26 | 2.791 | 0.938 | 45 | 2 | 1 | 240 | 50 | 26.26
924 | Demir et al | 2023 | charbon actif | Poplar sawdust (Populus spp.) (PL) | PL4-400 | Cr(VI) | 400 | 0.413 | 1.66 | 0.24 | 52 | 1345.26 | 2.791 | 0.938 | 45 | 2 | 1 | 240 | 75 | 38.25
925 | Demir et al | 2023 | charbon actif | Poplar sawdust (Populus spp.) (PL) | PL4-400 | Cr(VI) | 400 | 0.413 | 1.66 | 0.24 | 52 | 1345.26 | 2.791 | 0.938 | 45 | 2 | 1 | 240 | 100 | 50.79
926 | Demir et al | 2023 | charbon actif | Poplar sawdust (Populus spp.) (PL) | PL4-400 | Cr(VI) | 400 | 0.413 | 1.66 | 0.24 | 52 | 1345.26 | 2.791 | 0.938 | 45 | 2 | 1 | 240 | 125 | 61.96
927 | Demir et al | 2023 | charbon actif | Poplar sawdust (Populus spp.) (PL) | PL4-400 | Cr(VI) | 400 | 0.413 | 1.66 | 0.24 | 52 | 1345.26 | 2.791 | 0.938 | 45 | 2 | 1 | 240 | 150 | 73.4
928 | Bohli et al | 2013 | charbon actif | Olive stones (Olea europaea L.) (OS) | COSAC | Pb(II) | 410 | 0.401 | 2.33 | 0.202 | 207.2 | 1086 | 1.916 | 0.52 | 30 | 5 | 6 | 10 | 103.6 | 8.563523
929 | Bohli et al | 2013 | charbon actif | Olive stones (Olea europaea L.) (OS) | COSAC | Pb(II) | 410 | 0.401 | 2.33 | 0.202 | 207.2 | 1086 | 1.916 | 0.52 | 30 | 5 | 6 | 15 | 103.6 | 9.794511
930 | Bohli et al | 2013 | charbon actif | Olive stones (Olea europaea L.) (OS) | COSAC | Pb(II) | 410 | 0.401 | 2.33 | 0.202 | 207.2 | 1086 | 1.916 | 0.52 | 30 | 5 | 6 | 20 | 103.6 | 10.20484
931 | Bohli et al | 2013 | charbon actif | Olive stones (Olea europaea L.) (OS) | COSAC | Pb(II) | 410 | 0.401 | 2.33 | 0.202 | 207.2 | 1086 | 1.916 | 0.52 | 30 | 5 | 6 | 30 | 103.6 | 11.20787
932 | Bohli et al | 2013 | charbon actif | Olive stones (Olea europaea L.) (OS) | COSAC | Pb(II) | 410 | 0.401 | 2.33 | 0.202 | 207.2 | 1086 | 1.916 | 0.52 | 30 | 5 | 6 | 40 | 103.6 | 11.89175
933 | Bohli et al | 2013 | charbon actif | Olive stones (Olea europaea L.) (OS) | COSAC | Pb(II) | 410 | 0.401 | 2.33 | 0.202 | 207.2 | 1086 | 1.916 | 0.52 | 30 | 5 | 6 | 60 | 103.6 | 12.39326
934 | Bohli et al | 2013 | charbon actif | Olive stones (Olea europaea L.) (OS) | COSAC | Pb(II) | 410 | 0.401 | 2.33 | 0.202 | 207.2 | 1086 | 1.916 | 0.52 | 30 | 5 | 6 | 120 | 103.6 | 13.25952
935 | Bohli et al | 2013 | charbon actif | Olive stones (Olea europaea L.) (OS) | COSAC | Pb(II) | 410 | 0.401 | 2.33 | 0.202 | 207.2 | 1086 | 1.916 | 0.52 | 30 | 5 | 6 | 240 | 103.6 | 13.80662
936 | Bohli et al | 2013 | charbon actif | Olive stones (Olea europaea L.) (OS) | COSAC | Pb(II) | 410 | 0.401 | 2.33 | 0.202 | 207.2 | 1086 | 1.916 | 0.52 | 30 | 5 | 6 | 330 | 103.6 | 14.12577
937 | Bohli et al | 2013 | charbon actif | Olive stones (Olea europaea L.) (OS) | COSAC | Pb(II) | 410 | 0.401 | 2.33 | 0.202 | 207.2 | 1086 | 1.916 | 0.52 | 30 | 5 | 6 | 10 | 207.2 | 11.20787
938 | Bohli et al | 2013 | charbon actif | Olive stones (Olea europaea L.) (OS) | COSAC | Pb(II) | 410 | 0.401 | 2.33 | 0.202 | 207.2 | 1086 | 1.916 | 0.52 | 30 | 5 | 6 | 15 | 207.2 | 11.70938
939 | Bohli et al | 2013 | charbon actif | Olive stones (Olea europaea L.) (OS) | COSAC | Pb(II) | 410 | 0.401 | 2.33 | 0.202 | 207.2 | 1086 | 1.916 | 0.52 | 30 | 5 | 6 | 20 | 207.2 | 13.30511
940 | Bohli et al | 2013 | charbon actif | Olive stones (Olea europaea L.) (OS) | COSAC | Pb(II) | 410 | 0.401 | 2.33 | 0.202 | 207.2 | 1086 | 1.916 | 0.52 | 30 | 5 | 6 | 40 | 207.2 | 14.85524
941 | Bohli et al | 2013 | charbon actif | Olive stones (Olea europaea L.) (OS) | COSAC | Pb(II) | 410 | 0.401 | 2.33 | 0.202 | 207.2 | 1086 | 1.916 | 0.52 | 30 | 5 | 6 | 60 | 207.2 | 16.54215
942 | Bohli et al | 2013 | charbon actif | Olive stones (Olea europaea L.) (OS) | COSAC | Pb(II) | 410 | 0.401 | 2.33 | 0.202 | 207.2 | 1086 | 1.916 | 0.52 | 30 | 5 | 6 | 90 | 207.2 | 17.68196
943 | Bohli et al | 2013 | charbon actif | Olive stones (Olea europaea L.) (OS) | COSAC | Pb(II) | 410 | 0.401 | 2.33 | 0.202 | 207.2 | 1086 | 1.916 | 0.52 | 30 | 5 | 6 | 180 | 207.2 | 19.1865
944 | Bohli et al | 2013 | charbon actif | Olive stones (Olea europaea L.) (OS) | COSAC | Pb(II) | 410 | 0.401 | 2.33 | 0.202 | 207.2 | 1086 | 1.916 | 0.52 | 30 | 5 | 6 | 240 | 207.2 | 20.00716
945 | Bohli et al | 2013 | charbon actif | Olive stones (Olea europaea L.) (OS) | COSAC | Pb(II) | 410 | 0.401 | 2.33 | 0.202 | 207.2 | 1086 | 1.916 | 0.52 | 30 | 5 | 6 | 320 | 207.2 | 20.37189
946 | Erdem et al | 2025 | charbon actif | Apricot stones (Prunus armeniaca) (BM)+ Peach stones (Prunus persica) (BM) +Almond shells (Prunus dulcis) (BM) | new-AC | Cr(VI) | 700 | 0.413 | 1.66 | 0.24 | 52 | 1413.76 | 1.9628 | 0.5937 | 25 | 2.05 | 1 | 5 | 50 | 26.34947
947 | Erdem et al | 2025 | charbon actif | Apricot stones (Prunus armeniaca) (BM)+ Peach stones (Prunus persica) (BM) +Almond shells (Prunus dulcis) (BM) | new-AC | Cr(VI) | 700 | 0.413 | 1.66 | 0.24 | 52 | 1413.76 | 1.9628 | 0.5937 | 25 | 2.05 | 2.5 | 10 | 50 | 10.85988
948 | Erdem et al | 2025 | charbon actif | Apricot stones (Prunus armeniaca) (BM)+ Peach stones (Prunus persica) (BM) +Almond shells (Prunus dulcis) (BM) | new-AC | Cr(VI) | 700 | 0.413 | 1.66 | 0.24 | 52 | 1413.76 | 1.9628 | 0.5937 | 25 | 2.05 | 3 | 15 | 50 | 10.20815
949 | Erdem et al | 2025 | charbon actif | Apricot stones (Prunus armeniaca) (BM)+ Peach stones (Prunus persica) (BM) +Almond shells (Prunus dulcis) (BM) | new-AC | Cr(VI) | 700 | 0.413 | 1.66 | 0.24 | 52 | 1413.76 | 1.9628 | 0.5937 | 25 | 2.05 | 5 | 45 | 50 | 6.533438
950 | Erdem et al | 2025 | charbon actif | Apricot stones (Prunus armeniaca) (BM)+ Peach stones (Prunus persica) (BM) +Almond shells (Prunus dulcis) (BM) | new-AC | Cr(VI) | 700 | 0.413 | 1.66 | 0.24 | 52 | 1413.76 | 1.9628 | 0.5937 | 25 | 2.05 | 1 | 60 | 50 | 32.70931
951 | Erdem et al | 2025 | charbon actif | Apricot stones (Prunus armeniaca) (BM)+ Peach stones (Prunus persica) (BM) +Almond shells (Prunus dulcis) (BM) | new-AC | Cr(VI) | 700 | 0.413 | 1.66 | 0.24 | 52 | 1413.76 | 1.9628 | 0.5937 | 25 | 2.05 | 2.5 | 90 | 50 | 13.16796
952 | Erdem et al | 2025 | charbon actif | Apricot stones (Prunus armeniaca) (BM)+ Peach stones (Prunus persica) (BM) +Almond shells (Prunus dulcis) (BM) | new-AC | Cr(VI) | 700 | 0.413 | 1.66 | 0.24 | 52 | 1413.76 | 1.9628 | 0.5937 | 25 | 2.05 | 3 | 120 | 50 | 10.98032
953 | Erdem et al | 2025 | charbon actif | Apricot stones (Prunus armeniaca) (BM)+ Peach stones (Prunus persica) (BM) +Almond shells (Prunus dulcis) (BM) | new-AC | Cr(VI) | 700 | 0.413 | 1.66 | 0.24 | 52 | 1413.76 | 1.9628 | 0.5937 | 25 | 2.05 | 5 | 5 | 50 | 7.527427
954 | Erdem et al | 2025 | charbon actif | Apricot stones (Prunus armeniaca) (BM)+ Peach stones (Prunus persica) (BM) +Almond shells (Prunus dulcis) (BM) | new-AC | Cr(VI) | 700 | 0.413 | 1.66 | 0.24 | 52 | 1413.76 | 1.9628 | 0.5937 | 25 | 2.05 | 1 | 10 | 50 | 39.27975
955 | Erdem et al | 2025 | charbon actif | Apricot stones (Prunus armeniaca) (BM)+ Peach stones (Prunus persica) (BM) +Almond shells (Prunus dulcis) (BM) | new-AC | Cr(VI) | 700 | 0.413 | 1.66 | 0.24 | 52 | 1413.76 | 1.9628 | 0.5937 | 25 | 2.05 | 2.5 | 15 | 50 | 16.72273
956 | Erdem et al | 2025 | charbon actif | Apricot stones (Prunus armeniaca) (BM)+ Peach stones (Prunus persica) (BM) +Almond shells (Prunus dulcis) (BM) | new-AC | Cr(VI) | 700 | 0.413 | 1.66 | 0.24 | 52 | 1413.76 | 1.9628 | 0.5937 | 25 | 2.05 | 3 | 30 | 50 | 14.17428
957 | Erdem et al | 2025 | charbon actif | Apricot stones (Prunus armeniaca) (BM)+ Peach stones (Prunus persica) (BM) +Almond shells (Prunus dulcis) (BM) | new-AC | Cr(VI) | 700 | 0.413 | 1.66 | 0.24 | 52 | 1413.76 | 1.9628 | 0.5937 | 25 | 2.05 | 4 | 45 | 50 | 11.414
958 | Erdem et al | 2025 | charbon actif | Apricot stones (Prunus armeniaca) (BM)+ Peach stones (Prunus persica) (BM) +Almond shells (Prunus dulcis) (BM) | new-AC | Cr(VI) | 700 | 0.413 | 1.66 | 0.24 | 52 | 1413.76 | 1.9628 | 0.5937 | 25 | 2.05 | 5 | 60 | 50 | 8.748854
959 | Erdem et al | 2025 | charbon actif | Apricot stones (Prunus armeniaca) (BM)+ Peach stones (Prunus persica) (BM) +Almond shells (Prunus dulcis) (BM) | new-AC | Cr(VI) | 700 | 0.413 | 1.66 | 0.24 | 52 | 1413.76 | 1.9628 | 0.5937 | 25 | 2.05 | 1 | 90 | 50 | 44.75511
960 | Erdem et al | 2025 | charbon actif | Apricot stones (Prunus armeniaca) (BM)+ Peach stones (Prunus persica) (BM) +Almond shells (Prunus dulcis) (BM) | new-AC | Cr(VI) | 700 | 0.413 | 1.66 | 0.24 | 52 | 1413.76 | 1.9628 | 0.5937 | 25 | 2.05 | 2.5 | 120 | 50 | 18.18845
961 | Erdem et al | 2025 | charbon actif | Apricot stones (Prunus armeniaca) (BM)+ Peach stones (Prunus persica) (BM) +Almond shells (Prunus dulcis) (BM) | new-AC | Cr(VI) | 700 | 0.413 | 1.66 | 0.24 | 52 | 1413.76 | 1.9628 | 0.5937 | 25 | 2.05 | 3 | 180 | 50 | 15.50802
962 | Erdem et al | 2025 | charbon actif | Apricot stones (Prunus armeniaca) (BM)+ Peach stones (Prunus persica) (BM) +Almond shells (Prunus dulcis) (BM) | new-AC | Cr(VI) | 700 | 0.413 | 1.66 | 0.24 | 52 | 1413.76 | 1.9628 | 0.5937 | 25 | 2.05 | 4 | 5 | 50 | 10.36747
963 | Erdem et al | 2025 | charbon actif | Apricot stones (Prunus armeniaca) (BM)+ Peach stones (Prunus persica) (BM) +Almond shells (Prunus dulcis) (BM) | new-AC | Cr(VI) | 700 | 0.413 | 1.66 | 0.24 | 52 | 1413.76 | 1.9628 | 0.5937 | 25 | 2.05 | 5 | 10 | 50 | 8.571958
964 | Erdem et al | 2025 | charbon actif | Apricot stones (Prunus armeniaca) (BM)+ Peach stones (Prunus persica) (BM) +Almond shells (Prunus dulcis) (BM) | new-AC | Cr(VI) | 700 | 0.413 | 1.66 | 0.24 | 52 | 1413.76 | 1.9628 | 0.5937 | 25 | 2.05 | 1 | 15 | 50 | 44.62875
965 | Erdem et al | 2025 | charbon actif | Apricot stones (Prunus armeniaca) (BM)+ Peach stones (Prunus persica) (BM) +Almond shells (Prunus dulcis) (BM) | new-AC | Cr(VI) | 700 | 0.413 | 1.66 | 0.24 | 52 | 1413.76 | 1.9628 | 0.5937 | 25 | 2.05 | 2.5 | 30 | 50 | 18.10421
966 | Erdem et al | 2025 | charbon actif | Apricot stones (Prunus armeniaca) (BM)+ Peach stones (Prunus persica) (BM) +Almond shells (Prunus dulcis) (BM) | new-AC | Cr(VI) | 700 | 0.413 | 1.66 | 0.24 | 52 | 1413.76 | 1.9628 | 0.5937 | 25 | 2.05 | 3 | 45 | 50 | 15.23426
967 | Erdem et al | 2025 | charbon actif | Apricot stones (Prunus armeniaca) (BM)+ Peach stones (Prunus persica) (BM) +Almond shells (Prunus dulcis) (BM) | new-AC | Cr(VI) | 700 | 0.413 | 1.66 | 0.24 | 52 | 1413.76 | 1.9628 | 0.5937 | 25 | 2.05 | 4 | 60 | 50 | 11.9175
968 | Erdem et al | 2025 | charbon actif | Apricot stones (Prunus armeniaca) (BM)+ Peach stones (Prunus persica) (BM) +Almond shells (Prunus dulcis) (BM) | new-AC | Cr(VI) | 700 | 0.413 | 1.66 | 0.24 | 52 | 1413.76 | 1.9628 | 0.5937 | 25 | 2.05 | 5 | 90 | 50 | 9.27112
969 | Erdem et al | 2025 | charbon actif | Apricot stones (Prunus armeniaca) (BM)+ Peach stones (Prunus persica) (BM) +Almond shells (Prunus dulcis) (BM) | new-AC | Cr(VI) | 700 | 0.413 | 1.66 | 0.24 | 52 | 1413.76 | 1.9628 | 0.5937 | 25 | 2.05 | 1 | 120 | 50 | 46.27136
970 | Erdem et al | 2025 | charbon actif | Apricot stones (Prunus armeniaca) (BM)+ Peach stones (Prunus persica) (BM) +Almond shells (Prunus dulcis) (BM) | new-AC | Cr(VI) | 700 | 0.413 | 1.66 | 0.24 | 52 | 1413.76 | 1.9628 | 0.5937 | 25 | 2.05 | 2.5 | 180 | 50 | 18.87918
971 | Erdem et al | 2025 | charbon actif | Apricot stones (Prunus armeniaca) (BM)+ Peach stones (Prunus persica) (BM) +Almond shells (Prunus dulcis) (BM) | new-AC | Cr(VI) | 700 | 0.413 | 1.66 | 0.24 | 52 | 1413.76 | 1.9628 | 0.5937 | 25 | 2.05 | 3 | 5 | 50 | 14.79201
972 | Erdem et al | 2025 | charbon actif | Apricot stones (Prunus armeniaca) (BM)+ Peach stones (Prunus persica) (BM) +Almond shells (Prunus dulcis) (BM) | new-AC | Cr(VI) | 700 | 0.413 | 1.66 | 0.24 | 52 | 1413.76 | 1.9628 | 0.5937 | 25 | 2.05 | 4 | 10 | 50 | 11.22037
973 | Erdem et al | 2025 | charbon actif | Apricot stones (Prunus armeniaca) (BM)+ Peach stones (Prunus persica) (BM) +Almond shells (Prunus dulcis) (BM) | new-AC | Cr(VI) | 700 | 0.413 | 1.66 | 0.24 | 52 | 1413.76 | 1.9628 | 0.5937 | 25 | 2.05 | 5 | 15 | 50 | 9.304814
974 | Erdem et al | 2025 | charbon actif | Apricot stones (Prunus armeniaca) (BM)+ Peach stones (Prunus persica) (BM) +Almond shells (Prunus dulcis) (BM) | new-AC | Cr(VI) | 700 | 0.413 | 1.66 | 0.24 | 52 | 1413.76 | 1.9628 | 0.5937 | 25 | 2.05 | 1 | 30 | 50 | 48.12456
975 | Erdem et al | 2025 | charbon actif | Apricot stones (Prunus armeniaca) (BM)+ Peach stones (Prunus persica) (BM) +Almond shells (Prunus dulcis) (BM) | new-AC | Cr(VI) | 700 | 0.413 | 1.66 | 0.24 | 52 | 1413.76 | 1.9628 | 0.5937 | 25 | 2.05 | 2.5 | 45 | 50 | 19.33406
976 | Erdem et al | 2025 | charbon actif | Apricot stones (Prunus armeniaca) (BM)+ Peach stones (Prunus persica) (BM) +Almond shells (Prunus dulcis) (BM) | new-AC | Cr(VI) | 700 | 0.413 | 1.66 | 0.24 | 52 | 1413.76 | 1.9628 | 0.5937 | 25 | 2.05 | 3 | 60 | 50 | 16.16788
977 | Erdem et al | 2025 | charbon actif | Apricot stones (Prunus armeniaca) (BM)+ Peach stones (Prunus persica) (BM) +Almond shells (Prunus dulcis) (BM) | new-AC | Cr(VI) | 700 | 0.413 | 1.66 | 0.24 | 52 | 1413.76 | 1.9628 | 0.5937 | 25 | 2.05 | 4 | 90 | 50 | 12.22067
978 | Erdem et al | 2025 | charbon actif | Apricot stones (Prunus armeniaca) (BM)+ Peach stones (Prunus persica) (BM) +Almond shells (Prunus dulcis) (BM) | new-AC | Cr(VI) | 700 | 0.413 | 1.66 | 0.24 | 52 | 1413.76 | 1.9628 | 0.5937 | 25 | 2.05 | 5 | 120 | 50 | 9.810232
979 | Erdem et al | 2025 | charbon actif | Apricot stones (Prunus armeniaca) (BM)+ Peach stones (Prunus persica) (BM) +Almond shells (Prunus dulcis) (BM) | new-AC | Cr(VI) | 700 | 0.413 | 1.66 | 0.24 | 52 | 1413.76 | 1.9628 | 0.5937 | 25 | 2.05 | 1 | 180 | 50 | 49.34599
980 | Erdem et al | 2025 | charbon actif | Apricot stones (Prunus armeniaca) (BM)+ Peach stones (Prunus persica) (BM) +Almond shells (Prunus dulcis) (BM) | new-AC | Cr(VI) | 700 | 0.413 | 1.66 | 0.24 | 52 | 1413.76 | 1.9628 | 0.5937 | 25 | 2.05 | 2.5 | 5 | 50 | 18.30638
981 | Erdem et al | 2025 | charbon actif | Apricot stones (Prunus armeniaca) (BM)+ Peach stones (Prunus persica) (BM) +Almond shells (Prunus dulcis) (BM) | new-AC | Cr(VI) | 700 | 0.413 | 1.66 | 0.24 | 52 | 1413.76 | 1.9628 | 0.5937 | 25 | 2.05 | 3 | 10 | 50 | 15.92921
982 | Erdem et al | 2025 | charbon actif | Apricot stones (Prunus armeniaca) (BM)+ Peach stones (Prunus persica) (BM) +Almond shells (Prunus dulcis) (BM) | new-AC | Cr(VI) | 700 | 0.413 | 1.66 | 0.24 | 52 | 1413.76 | 1.9628 | 0.5937 | 25 | 2.05 | 4 | 15 | 50 | 12.12591
983 | Erdem et al | 2025 | charbon actif | Apricot stones (Prunus armeniaca) (BM)+ Peach stones (Prunus persica) (BM) +Almond shells (Prunus dulcis) (BM) | new-AC | Cr(VI) | 700 | 0.413 | 1.66 | 0.24 | 52 | 1413.76 | 1.9628 | 0.5937 | 25 | 2.05 | 5 | 30 | 50 | 9.751267
984 | Erdem et al | 2025 | charbon actif | Apricot stones (Prunus armeniaca) (BM)+ Peach stones (Prunus persica) (BM) +Almond shells (Prunus dulcis) (BM) | new-AC | Cr(VI) | 700 | 0.413 | 1.66 | 0.24 | 52 | 1413.76 | 1.9628 | 0.5937 | 25 | 2.05 | 1 | 45 | 50 | 48.92481
985 | Erdem et al | 2025 | charbon actif | Apricot stones (Prunus armeniaca) (BM)+ Peach stones (Prunus persica) (BM) +Almond shells (Prunus dulcis) (BM) | new-AC | Cr(VI) | 700 | 0.413 | 1.66 | 0.24 | 52 | 1413.76 | 1.9628 | 0.5937 | 25 | 2.05 | 2.5 | 60 | 50 | 19.7384
986 | Erdem et al | 2025 | charbon actif | Apricot stones (Prunus armeniaca) (BM)+ Peach stones (Prunus persica) (BM) +Almond shells (Prunus dulcis) (BM) | new-AC | Cr(VI) | 700 | 0.413 | 1.66 | 0.24 | 52 | 1413.76 | 1.9628 | 0.5937 | 25 | 2.05 | 3 | 90 | 50 | 16.65925
987 | Erdem et al | 2025 | charbon actif | Apricot stones (Prunus armeniaca) (BM)+ Peach stones (Prunus persica) (BM) +Almond shells (Prunus dulcis) (BM) | new-AC | Cr(VI) | 700 | 0.413 | 1.66 | 0.24 | 52 | 1413.76 | 1.9628 | 0.5937 | 25 | 2.05 | 4 | 120 | 50 | 12.47338
988 | Erdem et al | 2025 | charbon actif | Apricot stones (Prunus armeniaca) (BM)+ Peach stones (Prunus persica) (BM) +Almond shells (Prunus dulcis) (BM) | new-AC | Cr(VI) | 700 | 0.413 | 1.66 | 0.24 | 52 | 1413.76 | 1.9628 | 0.5937 | 25 | 2.05 | 5 | 180 | 50 | 9.995552
989 | Erdem et al | 2025 | charbon actif | Apricot stones (Prunus armeniaca) (BM)+ Peach stones (Prunus persica) (BM) +Almond shells (Prunus dulcis) (BM) | new-AC | Cr(VI) | 700 | 0.413 | 1.66 | 0.24 | 52 | 1413.76 | 1.9628 | 0.5937 | 25 | 2 | 4 | 60 | 50 | 12.06384
990 | Erdem et al | 2025 | charbon actif | Apricot stones (Prunus armeniaca) (BM)+ Peach stones (Prunus persica) (BM) +Almond shells (Prunus dulcis) (BM) | new-AC | Cr(VI) | 700 | 0.413 | 1.66 | 0.24 | 52 | 1413.76 | 1.9628 | 0.5937 | 25 | 3 | 4 | 60 | 50 | 8.604627
991 | Erdem et al | 2025 | charbon actif | Apricot stones (Prunus armeniaca) (BM)+ Peach stones (Prunus persica) (BM) +Almond shells (Prunus dulcis) (BM) | new-AC | Cr(VI) | 700 | 0.413 | 1.66 | 0.24 | 52 | 1413.76 | 1.9628 | 0.5937 | 25 | 4 | 4 | 60 | 50 | 6.025789
992 | Erdem et al | 2025 | charbon actif | Apricot stones (Prunus armeniaca) (BM)+ Peach stones (Prunus persica) (BM) +Almond shells (Prunus dulcis) (BM) | new-AC | Cr(VI) | 700 | 0.413 | 1.66 | 0.24 | 52 | 1413.76 | 1.9628 | 0.5937 | 25 | 5 | 4 | 60 | 50 | 4.490548
993 | Erdem et al | 2025 | charbon actif | Apricot stones (Prunus armeniaca) (BM)+ Peach stones (Prunus persica) (BM) +Almond shells (Prunus dulcis) (BM) | new-AC | Cr(VI) | 700 | 0.413 | 1.66 | 0.24 | 52 | 1413.76 | 1.9628 | 0.5937 | 25 | 6 | 4 | 60 | 50 | 3.020342
994 | Erdem et al | 2025 | charbon actif | Apricot stones (Prunus armeniaca) (BM)+ Peach stones (Prunus persica) (BM) +Almond shells (Prunus dulcis) (BM) | new-AC | Cr(VI) | 700 | 0.413 | 1.66 | 0.24 | 52 | 1413.76 | 1.9628 | 0.5937 | 25 | 7 | 4 | 60 | 50 | 2.071995
995 | Erdem et al | 2025 | charbon actif | Apricot stones (Prunus armeniaca) (BM)+ Peach stones (Prunus persica) (BM) +Almond shells (Prunus dulcis) (BM) | new-AC | Cr(VI) | 700 | 0.413 | 1.66 | 0.24 | 52 | 1413.76 | 1.9628 | 0.5937 | 25 | 8 | 4 | 60 | 50 | 1.645386
996 | Erdem et al | 2025 | charbon actif | Apricot stones (Prunus armeniaca) (BM)+ Peach stones (Prunus persica) (BM) +Almond shells (Prunus dulcis) (BM) | new-AC | Cr(VI) | 700 | 0.413 | 1.66 | 0.24 | 52 | 1413.76 | 1.9628 | 0.5937 | 25 | 2.05 | 4 | 5 | 50 | 11.07786
997 | Erdem et al | 2025 | charbon actif | Apricot stones (Prunus armeniaca) (BM)+ Peach stones (Prunus persica) (BM) +Almond shells (Prunus dulcis) (BM) | new-AC | Cr(VI) | 700 | 0.413 | 1.66 | 0.24 | 52 | 1413.76 | 1.9628 | 0.5937 | 25 | 2.05 | 4 | 10 | 50 | 11.22669
998 | Erdem et al | 2025 | charbon actif | Apricot stones (Prunus armeniaca) (BM)+ Peach stones (Prunus persica) (BM) +Almond shells (Prunus dulcis) (BM) | new-AC | Cr(VI) | 700 | 0.413 | 1.66 | 0.24 | 52 | 1413.76 | 1.9628 | 0.5937 | 25 | 2.05 | 4 | 15 | 50 | 11.62299
999 | Erdem et al | 2025 | charbon actif | Apricot stones (Prunus armeniaca) (BM)+ Peach stones (Prunus persica) (BM) +Almond shells (Prunus dulcis) (BM) | new-AC | Cr(VI) | 700 | 0.413 | 1.66 | 0.24 | 52 | 1413.76 | 1.9628 | 0.5937 | 25 | 2.05 | 4 | 45 | 50 | 11.414
1000 | Erdem et al | 2025 | charbon actif | Apricot stones (Prunus armeniaca) (BM)+ Peach stones (Prunus persica) (BM) +Almond shells (Prunus dulcis) (BM) | new-AC | Cr(VI) | 700 | 0.413 | 1.66 | 0.24 | 52 | 1413.76 | 1.9628 | 0.5937 | 25 | 2.05 | 4 | 60 | 50 | 11.9175
1001 | Erdem et al | 2025 | charbon actif | Apricot stones (Prunus armeniaca) (BM)+ Peach stones (Prunus persica) (BM) +Almond shells (Prunus dulcis) (BM) | new-AC | Cr(VI) | 700 | 0.413 | 1.66 | 0.24 | 52 | 1413.76 | 1.9628 | 0.5937 | 25 | 2.05 | 4 | 90 | 50 | 12.21138
1002 | Erdem et al | 2025 | charbon actif | Apricot stones (Prunus armeniaca) (BM)+ Peach stones (Prunus persica) (BM) +Almond shells (Prunus dulcis) (BM) | new-AC | Cr(VI) | 700 | 0.413 | 1.66 | 0.24 | 52 | 1413.76 | 1.9628 | 0.5937 | 25 | 2.05 | 4 | 120 | 50 | 12.25811
1003 | Erdem et al | 2025 | charbon actif | Apricot stones (Prunus armeniaca) (BM)+ Peach stones (Prunus persica) (BM) +Almond shells (Prunus dulcis) (BM) | new-AC | Cr(VI) | 700 | 0.413 | 1.66 | 0.24 | 52 | 1413.76 | 1.9628 | 0.5937 | 40 | 2.05 | 4 | 5 | 50 | 11.27168
1004 | Erdem et al | 2025 | charbon actif | Apricot stones (Prunus armeniaca) (BM)+ Peach stones (Prunus persica) (BM) +Almond shells (Prunus dulcis) (BM) | new-AC | Cr(VI) | 700 | 0.413 | 1.66 | 0.24 | 52 | 1413.76 | 1.9628 | 0.5937 | 40 | 2.05 | 4 | 10 | 50 | 11.65241
1005 | Erdem et al | 2025 | charbon actif | Apricot stones (Prunus armeniaca) (BM)+ Peach stones (Prunus persica) (BM) +Almond shells (Prunus dulcis) (BM) | new-AC | Cr(VI) | 700 | 0.413 | 1.66 | 0.24 | 52 | 1413.76 | 1.9628 | 0.5937 | 40 | 2.05 | 4 | 15 | 50 | 11.70779
1006 | Erdem et al | 2025 | charbon actif | Apricot stones (Prunus armeniaca) (BM)+ Peach stones (Prunus persica) (BM) +Almond shells (Prunus dulcis) (BM) | new-AC | Cr(VI) | 700 | 0.413 | 1.66 | 0.24 | 52 | 1413.76 | 1.9628 | 0.5937 | 40 | 2.05 | 4 | 30 | 50 | 12.06082
1007 | Erdem et al | 2025 | charbon actif | Apricot stones (Prunus armeniaca) (BM)+ Peach stones (Prunus persica) (BM) +Almond shells (Prunus dulcis) (BM) | new-AC | Cr(VI) | 700 | 0.413 | 1.66 | 0.24 | 52 | 1413.76 | 1.9628 | 0.5937 | 40 | 2.05 | 4 | 45 | 50 | 12.10582
1008 | Erdem et al | 2025 | charbon actif | Apricot stones (Prunus armeniaca) (BM)+ Peach stones (Prunus persica) (BM) +Almond shells (Prunus dulcis) (BM) | new-AC | Cr(VI) | 700 | 0.413 | 1.66 | 0.24 | 52 | 1413.76 | 1.9628 | 0.5937 | 40 | 2.05 | 4 | 60 | 50 | 12.23388
1009 | Erdem et al | 2025 | charbon actif | Apricot stones (Prunus armeniaca) (BM)+ Peach stones (Prunus persica) (BM) +Almond shells (Prunus dulcis) (BM) | new-AC | Cr(VI) | 700 | 0.413 | 1.66 | 0.24 | 52 | 1413.76 | 1.9628 | 0.5937 | 40 | 2.05 | 4 | 90 | 50 | 12.29964
1010 | Erdem et al | 2025 | charbon actif | Apricot stones (Prunus armeniaca) (BM)+ Peach stones (Prunus persica) (BM) +Almond shells (Prunus dulcis) (BM) | new-AC | Cr(VI) | 700 | 0.413 | 1.66 | 0.24 | 52 | 1413.76 | 1.9628 | 0.5937 | 40 | 2.05 | 4 | 120 | 50 | 12.35502
1011 | Erdem et al | 2025 | charbon actif | Apricot stones (Prunus armeniaca) (BM)+ Peach stones (Prunus persica) (BM) +Almond shells (Prunus dulcis) (BM) | new-AC | Cr(VI) | 700 | 0.413 | 1.66 | 0.24 | 52 | 1413.76 | 1.9628 | 0.5937 | 40 | 2.05 | 4 | 180 | 50 | 12.49347
1012 | Erdem et al | 2025 | charbon actif | Apricot stones (Prunus armeniaca) (BM)+ Peach stones (Prunus persica) (BM) +Almond shells (Prunus dulcis) (BM) | new-AC | Cr(VI) | 700 | 0.413 | 1.66 | 0.24 | 52 | 1413.76 | 1.9628 | 0.5937 | 25 | 2.05 | 4 | 60 | 25 | 6.249063
1013 | Erdem et al | 2025 | charbon actif | Apricot stones (Prunus armeniaca) (BM)+ Peach stones (Prunus persica) (BM) +Almond shells (Prunus dulcis) (BM) | new-AC | Cr(VI) | 700 | 0.413 | 1.66 | 0.24 | 52 | 1413.76 | 1.9628 | 0.5937 | 25 | 2.05 | 4 | 60 | 50 | 11.9175
1014 | Erdem et al | 2025 | charbon actif | Apricot stones (Prunus armeniaca) (BM)+ Peach stones (Prunus persica) (BM) +Almond shells (Prunus dulcis) (BM) | new-AC | Cr(VI) | 700 | 0.413 | 1.66 | 0.24 | 52 | 1413.76 | 1.9628 | 0.5937 | 25 | 2.05 | 4 | 60 | 75 | 14.94164
1015 | Erdem et al | 2025 | charbon actif | Apricot stones (Prunus armeniaca) (BM)+ Peach stones (Prunus persica) (BM) +Almond shells (Prunus dulcis) (BM) | new-AC | Cr(VI) | 700 | 0.413 | 1.66 | 0.24 | 52 | 1413.76 | 1.9628 | 0.5937 | 25 | 2.05 | 4 | 60 | 100 | 18.53441
1016 | Erdem et al | 2025 | charbon actif | Apricot stones (Prunus armeniaca) (BM)+ Peach stones (Prunus persica) (BM) +Almond shells (Prunus dulcis) (BM) | new-AC | Cr(VI) | 700 | 0.413 | 1.66 | 0.24 | 52 | 1413.76 | 1.9628 | 0.5937 | 25 | 2.05 | 4 | 60 | 150 | 25.23205
1017 | Erdem et al | 2025 | charbon actif | Apricot stones (Prunus armeniaca) (BM)+ Peach stones (Prunus persica) (BM) +Almond shells (Prunus dulcis) (BM) | new-AC | Cr(VI) | 700 | 0.413 | 1.66 | 0.24 | 52 | 1413.76 | 1.9628 | 0.5937 | 25 | 2.05 | 4 | 60 | 200 | 33.25243
1018 | Erdem et al | 2025 | charbon actif | Apricot stones (Prunus armeniaca) (BM)+ Peach stones (Prunus persica) (BM) +Almond shells (Prunus dulcis) (BM) | new-AC | Cr(VI) | 700 | 0.413 | 1.66 | 0.24 | 52 | 1413.76 | 1.9628 | 0.5937 | 40 | 2.05 | 4 | 60 | 25 | 6.238221
1019 | Erdem et al | 2025 | charbon actif | Apricot stones (Prunus armeniaca) (BM)+ Peach stones (Prunus persica) (BM) +Almond shells (Prunus dulcis) (BM) | new-AC | Cr(VI) | 700 | 0.413 | 1.66 | 0.24 | 52 | 1413.76 | 1.9628 | 0.5937 | 40 | 2.05 | 4 | 60 | 50 | 12.17287
1020 | Erdem et al | 2025 | charbon actif | Apricot stones (Prunus armeniaca) (BM)+ Peach stones (Prunus persica) (BM) +Almond shells (Prunus dulcis) (BM) | new-AC | Cr(VI) | 700 | 0.413 | 1.66 | 0.24 | 52 | 1413.76 | 1.9628 | 0.5937 | 40 | 2.05 | 4 | 60 | 75 | 15.52711
1021 | Erdem et al | 2025 | charbon actif | Apricot stones (Prunus armeniaca) (BM)+ Peach stones (Prunus persica) (BM) +Almond shells (Prunus dulcis) (BM) | new-AC | Cr(VI) | 700 | 0.413 | 1.66 | 0.24 | 52 | 1413.76 | 1.9628 | 0.5937 | 40 | 2.05 | 4 | 60 | 100 | 19.18493
1022 | Erdem et al | 2025 | charbon actif | Apricot stones (Prunus armeniaca) (BM)+ Peach stones (Prunus persica) (BM) +Almond shells (Prunus dulcis) (BM) | new-AC | Cr(VI) | 700 | 0.413 | 1.66 | 0.24 | 52 | 1413.76 | 1.9628 | 0.5937 | 40 | 2.05 | 4 | 60 | 150 | 27.34625
1023 | Erdem et al | 2025 | charbon actif | Apricot stones (Prunus armeniaca) (BM)+ Peach stones (Prunus persica) (BM) +Almond shells (Prunus dulcis) (BM) | new-AC | Cr(VI) | 700 | 0.413 | 1.66 | 0.24 | 52 | 1413.76 | 1.9628 | 0.5937 | 40 | 2.05 | 4 | 60 | 200 | 35.33409
1024 | Alhawtali et al | 2024 | charbon actif | Palmier dattier – folioles (Phoenix dactylifera) (DPL) | AL | Pb(II) | 550 | 0.401 | 2.33 | 0.202 | 207.2 | 808 | 3.33 | 0.156 | 25 | 2 | 0.25 | 300 | 200 | 29.97272
1025 | Alhawtali et al | 2024 | charbon actif | Palmier dattier – folioles (Phoenix dactylifera) (DPL) | AL | Pb(II) | 550 | 0.401 | 2.33 | 0.202 | 207.2 | 808 | 3.33 | 0.156 | 25 | 3 | 0.25 | 300 | 200 | 52.09291
1026 | Alhawtali et al | 2024 | charbon actif | Palmier dattier – folioles (Phoenix dactylifera) (DPL) | AL | Pb(II) | 550 | 0.401 | 2.33 | 0.202 | 207.2 | 808 | 3.33 | 0.156 | 25 | 6 | 1 | 300 | 200 | 68.52459
1027 | Alhawtali et al | 2024 | charbon actif | Palmier dattier – folioles (Phoenix dactylifera) (DPL) | AL | Pb(II) | 550 | 0.401 | 2.33 | 0.202 | 207.2 | 808 | 3.33 | 0.156 | 25 | 6 | 2 | 300 | 200 | 35.46448
1028 | Bohli et al | 2015 | charbon actif | Olive stones (Olea europaea) (OS) | COSAC | Cu(II) | 380 | 0.419 | 1.9 | 0.145 | 63.55 | 1194 | 2.072 | 0.557 | 30 | 5 | 6 | 2 | 127.1 | 5.369327
1029 | Bohli et al | 2015 | charbon actif | Olive stones (Olea europaea) (OS) | COSAC | Cu(II) | 380 | 0.419 | 1.9 | 0.145 | 63.55 | 1194 | 2.072 | 0.557 | 30 | 5 | 6 | 5 | 127.1 | 5.991857
1030 | Bohli et al | 2015 | charbon actif | Olive stones (Olea europaea) (OS) | COSAC | Cu(II) | 380 | 0.419 | 1.9 | 0.145 | 63.55 | 1194 | 2.072 | 0.557 | 30 | 5 | 6 | 10 | 127.1 | 6.614388
1031 | Bohli et al | 2015 | charbon actif | Olive stones (Olea europaea) (OS) | COSAC | Cu(II) | 380 | 0.419 | 1.9 | 0.145 | 63.55 | 1194 | 2.072 | 0.557 | 30 | 5 | 6 | 20 | 127.1 | 7.081286
1032 | Bohli et al | 2015 | charbon actif | Olive stones (Olea europaea) (OS) | COSAC | Cu(II) | 380 | 0.419 | 1.9 | 0.145 | 63.55 | 1194 | 2.072 | 0.557 | 30 | 5 | 6 | 40 | 127.1 | 7.703816
1033 | Bohli et al | 2015 | charbon actif | Olive stones (Olea europaea) (OS) | COSAC | Cu(II) | 380 | 0.419 | 1.9 | 0.145 | 63.55 | 1194 | 2.072 | 0.557 | 30 | 5 | 6 | 60 | 127.1 | 8.209622
1034 | Bohli et al | 2015 | charbon actif | Olive stones (Olea europaea) (OS) | COSAC | Cu(II) | 380 | 0.419 | 1.9 | 0.145 | 63.55 | 1194 | 2.072 | 0.557 | 30 | 5 | 6 | 90 | 127.1 | 8.715429
1035 | Bohli et al | 2015 | charbon actif | Olive stones (Olea europaea) (OS) | COSAC | Cu(II) | 380 | 0.419 | 1.9 | 0.145 | 63.55 | 1194 | 2.072 | 0.557 | 30 | 5 | 6 | 120 | 127.1 | 8.793245
1036 | Bohli et al | 2015 | charbon actif | Olive stones (Olea europaea) (OS) | COSAC | Cu(II) | 380 | 0.419 | 1.9 | 0.145 | 63.55 | 1194 | 2.072 | 0.557 | 30 | 5 | 6 | 180 | 127.1 | 8.715429
1037 | Bohli et al | 2015 | charbon actif | Olive stones (Olea europaea) (OS) | COSAC | Cu(II) | 380 | 0.419 | 1.9 | 0.145 | 63.55 | 1194 | 2.072 | 0.557 | 30 | 5 | 6 | 240 | 127.1 | 8.715429
1038 | Bohli et al | 2015 | charbon actif | Olive stones (Olea europaea) (OS) | COSAC | Cu(II) | 380 | 0.419 | 1.9 | 0.145 | 63.55 | 1194 | 2.072 | 0.557 | 30 | 5 | 6 | 300 | 127.1 | 8.871061
1039 | Bohli et al | 2015 | charbon actif | Olive stones (Olea europaea) (OS) | COSAC | Cd(II) | 380 | 0.426 | 1.69 | 0.194 | 112.41 | 1194 | 2.072 | 0.557 | 30 | 5 | 6 | 5 | 224.82 | 23.53728
1040 | Bohli et al | 2015 | charbon actif | Olive stones (Olea europaea) (OS) | COSAC | Cd(II) | 380 | 0.426 | 1.69 | 0.194 | 112.41 | 1194 | 2.072 | 0.557 | 30 | 5 | 6 | 15 | 224.82 | 27.52898
1041 | Bohli et al | 2015 | charbon actif | Olive stones (Olea europaea) (OS) | COSAC | Cd(II) | 380 | 0.426 | 1.69 | 0.194 | 112.41 | 1194 | 2.072 | 0.557 | 30 | 5 | 6 | 20 | 224.82 | 30.41952
1042 | Bohli et al | 2015 | charbon actif | Olive stones (Olea europaea) (OS) | COSAC | Cd(II) | 380 | 0.426 | 1.69 | 0.194 | 112.41 | 1194 | 2.072 | 0.557 | 30 | 5 | 6 | 30 | 224.82 | 31.93362
1043 | Bohli et al | 2015 | charbon actif | Olive stones (Olea europaea) (OS) | COSAC | Cd(II) | 380 | 0.426 | 1.69 | 0.194 | 112.41 | 1194 | 2.072 | 0.557 | 30 | 5 | 6 | 40 | 224.82 | 31.52068
1044 | Bohli et al | 2015 | charbon actif | Olive stones (Olea europaea) (OS) | COSAC | Cd(II) | 380 | 0.426 | 1.69 | 0.194 | 112.41 | 1194 | 2.072 | 0.557 | 30 | 5 | 6 | 60 | 224.82 | 32.20891
1045 | Bohli et al | 2015 | charbon actif | Olive stones (Olea europaea) (OS) | COSAC | Cd(II) | 380 | 0.426 | 1.69 | 0.194 | 112.41 | 1194 | 2.072 | 0.557 | 30 | 5 | 6 | 90 | 224.82 | 32.89713
1046 | Bohli et al | 2015 | charbon actif | Olive stones (Olea europaea) (OS) | COSAC | Cd(II) | 380 | 0.426 | 1.69 | 0.194 | 112.41 | 1194 | 2.072 | 0.557 | 30 | 5 | 6 | 150 | 224.82 | 33.17242
1047 | Bohli et al | 2015 | charbon actif | Olive stones (Olea europaea) (OS) | COSAC | Cd(II) | 380 | 0.426 | 1.69 | 0.194 | 112.41 | 1194 | 2.072 | 0.557 | 30 | 5 | 6 | 240 | 224.82 | 33.723
1048 | Bohli et al | 2015 | charbon actif | Olive stones (Olea europaea) (OS) | COSAC | Cd(II) | 380 | 0.426 | 1.69 | 0.194 | 112.41 | 1194 | 2.072 | 0.557 | 30 | 5 | 6 | 300 | 224.82 | 33.723
1049 | He et al | 2022 | charbon actif | Roseau commun + (Phragmites australis) + (PA) | MA-AC | Ni(II) | 450 | 0.404 | 1.8 | 0.163 | 58.69 | 956 | 3.81 | 0.91 | 25 | 2 | 0.8 | 60 | 20 | 2.906404
1050 | He et al | 2022 | charbon actif | Roseau commun + (Phragmites australis) + (PA) | MA-AC | Ni(II) | 450 | 0.404 | 1.8 | 0.163 | 58.69 | 956 | 3.81 | 0.91 | 25 | 3 | 0.8 | 60 | 20 | 6.551724
1051 | He et al | 2022 | charbon actif | Roseau commun + (Phragmites australis) + (PA) | MA-AC | Ni(II) | 450 | 0.404 | 1.8 | 0.163 | 58.69 | 956 | 3.81 | 0.91 | 25 | 4 | 0.8 | 60 | 20 | 18.2266
1052 | He et al | 2022 | charbon actif | Roseau commun + (Phragmites australis) + (PA) | MA-AC | Ni(II) | 450 | 0.404 | 1.8 | 0.163 | 58.69 | 956 | 3.81 | 0.91 | 25 | 5 | 0.8 | 60 | 20 | 18.71921
1053 | He et al | 2022 | charbon actif | Roseau commun + (Phragmites australis) + (PA) | MA-AC | Ni(II) | 450 | 0.404 | 1.8 | 0.163 | 58.69 | 956 | 3.81 | 0.91 | 25 | 6 | 0.8 | 60 | 20 | 19.1133
1054 | He et al | 2022 | charbon actif | Roseau commun + (Phragmites australis) + (PA) | MA-AC | Ni(II) | 450 | 0.404 | 1.8 | 0.163 | 58.69 | 956 | 3.81 | 0.91 | 25 | 7 | 0.8 | 60 | 20 | 21.08374
1055 | He et al | 2022 | charbon actif | Roseau commun + (Phragmites australis) + (PA) | MA-AC | Ni(II) | 450 | 0.404 | 1.8 | 0.163 | 58.69 | 956 | 3.81 | 0.91 | 25 | 8 | 0.8 | 60 | 20 | 22.85714
1056 | He et al | 2022 | charbon actif | Roseau commun + (Phragmites australis) + (PA) | MA-AC | Ni(II) | 450 | 0.404 | 1.8 | 0.163 | 58.69 | 956 | 3.81 | 0.91 | 25 | 6 | 0.8 | 2 | 20 | 13.12608
1057 | He et al | 2022 | charbon actif | Roseau commun + (Phragmites australis) + (PA) | MA-AC | Ni(II) | 450 | 0.404 | 1.8 | 0.163 | 58.69 | 956 | 3.81 | 0.91 | 25 | 6 | 0.8 | 3 | 20 | 14.50777
1058 | He et al | 2022 | charbon actif | Roseau commun + (Phragmites australis) + (PA) | MA-AC | Ni(II) | 450 | 0.404 | 1.8 | 0.163 | 58.69 | 956 | 3.81 | 0.91 | 25 | 6 | 0.8 | 5 | 20 | 16.51123
1059 | He et al | 2022 | charbon actif | Roseau commun + (Phragmites australis) + (PA) | MA-AC | Ni(II) | 450 | 0.404 | 1.8 | 0.163 | 58.69 | 956 | 3.81 | 0.91 | 25 | 6 | 0.8 | 6 | 20 | 17.47841
1060 | He et al | 2022 | charbon actif | Roseau commun + (Phragmites australis) + (PA) | MA-AC | Ni(II) | 450 | 0.404 | 1.8 | 0.163 | 58.69 | 956 | 3.81 | 0.91 | 25 | 6 | 0.8 | 8 | 20 | 19.13644
1061 | He et al | 2022 | charbon actif | Roseau commun + (Phragmites australis) + (PA) | MA-AC | Ni(II) | 450 | 0.404 | 1.8 | 0.163 | 58.69 | 956 | 3.81 | 0.91 | 25 | 6 | 0.8 | 15 | 20 | 20.6563
1062 | He et al | 2022 | charbon actif | Roseau commun + (Phragmites australis) + (PA) | MA-AC | Ni(II) | 450 | 0.404 | 1.8 | 0.163 | 58.69 | 956 | 3.81 | 0.91 | 25 | 6 | 0.8 | 25 | 20 | 20.79447
1063 | He et al | 2022 | charbon actif | Roseau commun + (Phragmites australis) + (PA) | MA-AC | Ni(II) | 450 | 0.404 | 1.8 | 0.163 | 58.69 | 956 | 3.81 | 0.91 | 25 | 6 | 0.8 | 35 | 20 | 21.00173
1064 | He et al | 2022 | charbon actif | Roseau commun + (Phragmites australis) + (PA) | MA-AC | Ni(II) | 450 | 0.404 | 1.8 | 0.163 | 58.69 | 956 | 3.81 | 0.91 | 25 | 6 | 0.8 | 50 | 20 | 21.5544
1065 | He et al | 2022 | charbon actif | Roseau commun + (Phragmites australis) + (PA) | MA-AC | Ni(II) | 450 | 0.404 | 1.8 | 0.163 | 58.69 | 956 | 3.81 | 0.91 | 25 | 6 | 0.8 | 70 | 20 | 21.72712
1066 | He et al | 2022 | charbon actif | Roseau commun + (Phragmites australis) + (PA) | MA-AC | Ni(II) | 450 | 0.404 | 1.8 | 0.163 | 58.69 | 956 | 3.81 | 0.91 | 25 | 6 | 0.8 | 10 | 20 | 22.17617
1067 | He et al | 2022 | charbon actif | Roseau commun + (Phragmites australis) + (PA) | MA-AC | Ni(II) | 450 | 0.404 | 1.8 | 0.163 | 58.69 | 956 | 3.81 | 0.91 | 25 | 6 | 0.8 | 140 | 20 | 22.21071
1068 | He et al | 2022 | charbon actif | Roseau commun + (Phragmites australis) + (PA) | MA-AC | Ni(II) | 450 | 0.404 | 1.8 | 0.163 | 58.69 | 956 | 3.81 | 0.91 | 25 | 6 | 0.8 | 180 | 20 | 22.24525
1069 | He et al | 2022 | charbon actif | Roseau commun + (Phragmites australis) + (PA) | MA-AC | Ni(II) | 450 | 0.404 | 1.8 | 0.163 | 58.69 | 956 | 3.81 | 0.91 | 25 | 6 | 0.8 | 240 | 20 | 22.21071
1070 | He et al | 2022 | charbon actif | Roseau commun + (Phragmites australis) + (PA) | MA-AC | Ni(II) | 450 | 0.404 | 1.8 | 0.163 | 58.69 | 956 | 3.81 | 0.91 | 25 | 6 | 0.8 | 300 | 20 | 22.21071
1071 | He et al | 2022 | charbon actif | Roseau commun + (Phragmites australis) + (PA) | MA-AC | Ni(II) | 450 | 0.404 | 1.8 | 0.163 | 58.69 | 956 | 3.81 | 0.91 | 25 | 6 | 0.8 | 360 | 20 | 22.24525
1072 | Isokise et al | 2021 | charbon actif | Palm kernel shell (Elaeis guineensis) (PKS) | AC-4 | Pb(II) | 600 | 0.401 | 2.33 | 0.202 | 207.2 | 1040 | 2.109 | 0.868 | 25 | 4 | 0.65 | 10 | 100 | 76.23318
1073 | Zeng et al | 2020 | charbon actif | Algue brune Sargassum (Sargassum horneri) (SH) | SAC | Cr(VI) | 600 | 0.413 | 1.66 | 0.24 | 52 | 586.2 | 4.85 | 0.71 | 30 | 2 | 2 | 120 | 20 | 9.971963
1074 | Zeng et al | 2020 | charbon actif | Algue brune Sargassum (Sargassum horneri) (SH) | SAC | Cr(VI) | 600 | 0.413 | 1.66 | 0.24 | 52 | 586.2 | 4.85 | 0.71 | 30 | 4 | 2 | 120 | 20 | 8.057944
1075 | Zeng et al | 2020 | charbon actif | Algue brune Sargassum (Sargassum horneri) (SH) | SAC | Cr(VI) | 600 | 0.413 | 1.66 | 0.24 | 52 | 586.2 | 4.85 | 0.71 | 30 | 6 | 2 | 120 | 20 | 5.381308
1076 | Zeng et al | 2020 | charbon actif | Algue brune Sargassum (Sargassum horneri) (SH) | SAC | Cr(VI) | 600 | 0.413 | 1.66 | 0.24 | 52 | 586.2 | 4.85 | 0.71 | 30 | 7 | 2 | 120 | 20 | 2.330841
1077 | Zeng et al | 2020 | charbon actif | Algue brune Sargassum (Sargassum horneri) (SH) | SAC | Cr(VI) | 600 | 0.413 | 1.66 | 0.24 | 52 | 586.2 | 4.85 | 0.71 | 30 | 8 | 2 | 10 | 20 | 1.626804
1078 | Zeng et al | 2020 | charbon actif | Algue brune Sargassum (Sargassum horneri) (SH) | SAC | Cr(VI) | 600 | 0.413 | 1.66 | 0.24 | 52 | 586.2 | 4.85 | 0.71 | 30 | 8 | 2 | 20 | 20 | 1.659794
1079 | Zeng et al | 2020 | charbon actif | Algue brune Sargassum (Sargassum horneri) (SH) | SAC | Cr(VI) | 600 | 0.413 | 1.66 | 0.24 | 52 | 586.2 | 4.85 | 0.71 | 30 | 8 | 2 | 40 | 20 | 2.352577
1080 | Zeng et al | 2020 | charbon actif | Algue brune Sargassum (Sargassum horneri) (SH) | SAC | Cr(VI) | 600 | 0.413 | 1.66 | 0.24 | 52 | 586.2 | 4.85 | 0.71 | 30 | 8 | 2 | 60 | 20 | 2.880412
1081 | Zeng et al | 2020 | charbon actif | Algue brune Sargassum (Sargassum horneri) (SH) | SAC | Cr(VI) | 600 | 0.413 | 1.66 | 0.24 | 52 | 586.2 | 4.85 | 0.71 | 30 | 8 | 2 | 80 | 20 | 3.210309
1082 | Zeng et al | 2020 | charbon actif | Algue brune Sargassum (Sargassum horneri) (SH) | SAC | Cr(VI) | 600 | 0.413 | 1.66 | 0.24 | 52 | 586.2 | 4.85 | 0.71 | 30 | 8 | 2 | 100 | 20 | 3.424742
1083 | Zeng et al | 2020 | charbon actif | Algue brune Sargassum (Sargassum horneri) (SH) | SAC | Cr(VI) | 600 | 0.413 | 1.66 | 0.24 | 52 | 586.2 | 4.85 | 0.71 | 30 | 8 | 2 | 140 | 20 | 3.705155
1084 | Zeng et al | 2020 | charbon actif | Algue brune Sargassum (Sargassum horneri) (SH) | SAC | Cr(VI) | 600 | 0.413 | 1.66 | 0.24 | 52 | 586.2 | 4.85 | 0.71 | 30 | 8 | 2 | 160 | 20 | 3.919588
1085 | Singh et al | 2020 | charbon actif | Balam Khira (Kigelia africana) (KA) | AWCPP | Cr(VI) | 160 | 0.413 | 1.66 | 0.24 | 52 | 23.476 | 1.556 | 0.039 | 25 | 7 | 2 | 240 | 50 | 15.53683
1086 | Singh et al | 2020 | charbon actif | Balam Khira (Kigelia africana) (KA) | AWCPP | Cr(VI) | 160 | 0.413 | 1.66 | 0.24 | 52 | 23.476 | 1.556 | 0.039 | 25 | 7 | 4 | 240 | 50 | 8.78749
1087 | Singh et al | 2020 | charbon actif | Balam Khira (Kigelia africana) (KA) | AWCPP | Cr(VI) | 160 | 0.413 | 1.66 | 0.24 | 52 | 23.476 | 1.556 | 0.039 | 25 | 7 | 6 | 240 | 50 | 6.168193
1088 | Singh et al | 2020 | charbon actif | Balam Khira (Kigelia africana) (KA) | AWCPP | Cr(VI) | 160 | 0.413 | 1.66 | 0.24 | 52 | 23.476 | 1.556 | 0.039 | 25 | 7 | 8 | 240 | 50 | 4.696863
1089 | Mousavi et al | 2019 | charbon actif | India shrub wood (India shrub) (ISW) | AC | Cd(II) | 800 | 0.426 | 1.69 | 0.194 | 112.41 | 1024 | 2.46 | 0.633 | 25 | 7 | 7 | 30 | 45 | 4.994286
1090 | Mousavi et al | 2019 | charbon actif | India shrub wood (India shrub) (ISW) | AC | Cd(II) | 800 | 0.426 | 1.69 | 0.194 | 112.41 | 1024 | 2.46 | 0.633 | 25 | 3 | 1 | 90 | 5 | 2.1
1091 | Mousavi et al | 2019 | charbon actif | India shrub wood (India shrub) (ISW) | AC | Cd(II) | 800 | 0.426 | 1.69 | 0.194 | 112.41 | 1024 | 2.46 | 0.633 | 25 | 7 | 7 | 50 | 45 | 4.957143
1092 | Mousavi et al | 2019 | charbon actif | India shrub wood (India shrub) (ISW) | AC | Cd(II) | 800 | 0.426 | 1.69 | 0.194 | 112.41 | 1024 | 2.46 | 0.633 | 25 | 7 | 7 | 50 | 65 | 7.811429
1093 | Mousavi et al | 2019 | charbon actif | India shrub wood (India shrub) (ISW) | AC | Cd(II) | 800 | 0.426 | 1.69 | 0.194 | 112.41 | 1024 | 2.46 | 0.633 | 25 | 7 | 7 | 50 | 25 | 2.137143
1094 | Mousavi et al | 2019 | charbon actif | India shrub wood (India shrub) (ISW) | AC | Cd(II) | 800 | 0.426 | 1.69 | 0.194 | 112.41 | 1024 | 2.46 | 0.633 | 25 | 3 | 1 | 10 | 5 | 2.08
1095 | Mousavi et al | 2019 | charbon actif | India shrub wood (India shrub) (ISW) | AC | Cd(II) | 800 | 0.426 | 1.69 | 0.194 | 112.41 | 1024 | 2.46 | 0.633 | 25 | 3 | 1 | 90 | 85 | 65.14
1096 | Mousavi et al | 2019 | charbon actif | India shrub wood (India shrub) (ISW) | AC | Cd(II) | 800 | 0.426 | 1.69 | 0.194 | 112.41 | 1024 | 2.46 | 0.633 | 25 | 7 | 7 | 70 | 45 | 4.992857
1097 | Mousavi et al | 2019 | charbon actif | India shrub wood (India shrub) (ISW) | AC | Cd(II) | 800 | 0.426 | 1.69 | 0.194 | 112.41 | 1024 | 2.46 | 0.633 | 25 | 7 | 7 | 50 | 45 | 4.995714
1098 | Mousavi et al | 2019 | charbon actif | India shrub wood (India shrub) (ISW) | AC | Cd(II) | 800 | 0.426 | 1.69 | 0.194 | 112.41 | 1024 | 2.46 | 0.633 | 25 | 7 | 4 | 50 | 45 | 8.4225
1099 | Mousavi et al | 2019 | charbon actif | India shrub wood (India shrub) (ISW) | AC | Cd(II) | 800 | 0.426 | 1.69 | 0.194 | 112.41 | 1024 | 2.46 | 0.633 | 25 | 7 | 7 | 50 | 45 | 4.812857
1100 | Mousavi et al | 2019 | charbon actif | India shrub wood (India shrub) (ISW) | AC | Cd(II) | 800 | 0.426 | 1.69 | 0.194 | 112.41 | 1024 | 2.46 | 0.633 | 25 | 7 | 7 | 50 | 45 | 4.807143
1101 | Janthabut et al | 2025 | charbon actif | Tamarind seeds (Tamarindus indica L.) (TS) | KOH-HTC | Ni(II) | 700 | 0.404 | 1.8 | 0.163 | 58.69 | 1172 | 2.1 | 0.612 | 30 | 5 | 1 | 30 | 20 | 11.18919
1102 | Janthabut et al | 2025 | charbon actif | Tamarind seeds (Tamarindus indica L.) (TS) | KOH-HTC | Ni(II) | 700 | 0.404 | 1.8 | 0.163 | 58.69 | 1172 | 2.1 | 0.612 | 30 | 5 | 1 | 45 | 20 | 10.8417
1103 | Janthabut et al | 2025 | charbon actif | Tamarind seeds (Tamarindus indica L.) (TS) | KOH-HTC | Ni(II) | 700 | 0.404 | 1.8 | 0.163 | 58.69 | 1172 | 2.1 | 0.612 | 30 | 5 | 1 | 60 | 20 | 11.05019
1104 | Janthabut et al | 2025 | charbon actif | Tamarind seeds (Tamarindus indica L.) (TS) | KOH-HTC | Ni(II) | 700 | 0.404 | 1.8 | 0.163 | 58.69 | 1172 | 2.1 | 0.612 | 30 | 5 | 1 | 90 | 20 | 11.55985
1105 | Janthabut et al | 2025 | charbon actif | Tamarind seeds (Tamarindus indica L.) (TS) | KOH-HTC | Ni(II) | 700 | 0.404 | 1.8 | 0.163 | 58.69 | 1172 | 2.1 | 0.612 | 30 | 5 | 1 | 120 | 20 | 11.74517
1106 | Janthabut et al | 2025 | charbon actif | Tamarind seeds (Tamarindus indica L.) (TS) | KOH-HTC | Ni(II) | 700 | 0.404 | 1.8 | 0.163 | 58.69 | 1172 | 2.1 | 0.612 | 30 | 5 | 1 | 180 | 20 | 11.9305
1107 | Janthabut et al | 2025 | charbon actif | Tamarind seeds (Tamarindus indica L.) (TS) | KOH-HTC | Ni(II) | 700 | 0.404 | 1.8 | 0.163 | 58.69 | 1172 | 2.1 | 0.612 | 30 | 5 | 1 | 240 | 20 | 11.83784
1108 | Janthabut et al | 2025 | charbon actif | Tamarind seeds (Tamarindus indica L.) (TS) | KOH-HTC | Ni(II) | 700 | 0.404 | 1.8 | 0.163 | 58.69 | 1172 | 2.1 | 0.612 | 30 | 5 | 1 | 360 | 20 | 12.0695
1109 | Janthabut et al | 2025 | charbon actif | Tamarind seeds (Tamarindus indica L.) (TS) | KOH-HTC | Ni(II) | 700 | 0.404 | 1.8 | 0.163 | 58.69 | 1172 | 2.1 | 0.612 | 30 | 5 | 1 | 120 | 20 | 11.49406
1110 | Janthabut et al | 2025 | charbon actif | Tamarind seeds (Tamarindus indica L.) (TS) | KOH-HTC | Ni(II) | 700 | 0.404 | 1.8 | 0.163 | 58.69 | 1172 | 2.1 | 0.612 | 35 | 5 | 1 | 120 | 20 | 12.24768
1111 | Janthabut et al | 2025 | charbon actif | Tamarind seeds (Tamarindus indica L.) (TS) | KOH-HTC | Ni(II) | 700 | 0.404 | 1.8 | 0.163 | 58.69 | 1172 | 2.1 | 0.612 | 40 | 5 | 1 | 120 | 20 | 13.9359375
1112 | Acharya et al | 2009 | charbon actif | Tamarind wood (Tamarindus indica) (TW) | AC | Pb(II) | 439 | 0.401 | 2.33 | 0.202 | 207.2 | 1322 | 1.06 | 1.042 | 30 | 6.5 | 2 | 5 | 10 | 3.380952
1113 | Acharya et al | 2009 | charbon actif | Tamarind wood (Tamarindus indica) (TW) | AC | Pb(II) | 439 | 0.401 | 2.33 | 0.202 | 207.2 | 1322 | 1.06 | 1.042 | 30 | 6.5 | 2 | 10 | 10 | 3.75234
1114 | Acharya et al | 2009 | charbon actif | Tamarind wood (Tamarindus indica) (TW) | AC | Pb(II) | 439 | 0.401 | 2.33 | 0.202 | 207.2 | 1322 | 1.06 | 1.042 | 30 | 6.5 | 2 | 15 | 10 | 4.225478
1115 | Acharya et al | 2009 | charbon actif | Tamarind wood (Tamarindus indica) (TW) | AC | Pb(II) | 439 | 0.401 | 2.33 | 0.202 | 207.2 | 1322 | 1.06 | 1.042 | 30 | 6.5 | 2 | 20 | 10 | 4.418803
1116 | Acharya et al | 2009 | charbon actif | Tamarind wood (Tamarindus indica) (TW) | AC | Pb(II) | 439 | 0.401 | 2.33 | 0.202 | 207.2 | 1322 | 1.06 | 1.042 | 30 | 6.5 | 2 | 30 | 10 | 4.571429
1117 | Acharya et al | 2009 | charbon actif | Tamarind wood (Tamarindus indica) (TW) | AC | Pb(II) | 439 | 0.401 | 2.33 | 0.202 | 207.2 | 1322 | 1.06 | 1.042 | 30 | 6.5 | 2 | 40 | 10 | 4.688441
1118 | Acharya et al | 2009 | charbon actif | Tamarind wood (Tamarindus indica) (TW) | AC | Pb(II) | 439 | 0.401 | 2.33 | 0.202 | 207.2 | 1322 | 1.06 | 1.042 | 30 | 6.5 | 2 | 50 | 10 | 4.703704
1119 | Acharya et al | 2009 | charbon actif | Tamarind wood (Tamarindus indica) (TW) | AC | Pb(II) | 439 | 0.401 | 2.33 | 0.202 | 207.2 | 1322 | 1.06 | 1.042 | 30 | 6.5 | 2 | 60 | 10 | 4.749491
1120 | Acharya et al | 2009 | charbon actif | Tamarind wood (Tamarindus indica) (TW) | AC | Pb(II) | 439 | 0.401 | 2.33 | 0.202 | 207.2 | 1322 | 1.06 | 1.042 | 30 | 6.5 | 2 | 70 | 10 | 4.780016
1121 | Acharya et al | 2009 | charbon actif | Tamarind wood (Tamarindus indica) (TW) | AC | Pb(II) | 439 | 0.401 | 2.33 | 0.202 | 207.2 | 1322 | 1.06 | 1.042 | 30 | 6.5 | 2 | 5 | 20 | 5.713879
1122 | Acharya et al | 2009 | charbon actif | Tamarind wood (Tamarindus indica) (TW) | AC | Pb(II) | 439 | 0.401 | 2.33 | 0.202 | 207.2 | 1322 | 1.06 | 1.042 | 30 | 6.5 | 2 | 10 | 20 | 6.680505
1123 | Acharya et al | 2009 | charbon actif | Tamarind wood (Tamarindus indica) (TW) | AC | Pb(II) | 439 | 0.401 | 2.33 | 0.202 | 207.2 | 1322 | 1.06 | 1.042 | 30 | 6.5 | 2 | 15 | 20 | 7.026455
1124 | Acharya et al | 2009 | charbon actif | Tamarind wood (Tamarindus indica) (TW) | AC | Pb(II) | 439 | 0.401 | 2.33 | 0.202 | 207.2 | 1322 | 1.06 | 1.042 | 30 | 6.5 | 2 | 20 | 20 | 7.860806
1125 | Acharya et al | 2009 | charbon actif | Tamarind wood (Tamarindus indica) (TW) | AC | Pb(II) | 439 | 0.401 | 2.33 | 0.202 | 207.2 | 1322 | 1.06 | 1.042 | 30 | 6.5 | 2 | 30 | 20 | 8.379731
1126 | Acharya et al | 2009 | charbon actif | Tamarind wood (Tamarindus indica) (TW) | AC | Pb(II) | 439 | 0.401 | 2.33 | 0.202 | 207.2 | 1322 | 1.06 | 1.042 | 30 | 6.5 | 2 | 40 | 20 | 8.817257
1127 | Acharya et al | 2009 | charbon actif | Tamarind wood (Tamarindus indica) (TW) | AC | Pb(II) | 439 | 0.401 | 2.33 | 0.202 | 207.2 | 1322 | 1.06 | 1.042 | 30 | 6.5 | 2 | 50 | 20 | 9.000407
1128 | Acharya et al | 2009 | charbon actif | Tamarind wood (Tamarindus indica) (TW) | AC | Pb(II) | 439 | 0.401 | 2.33 | 0.202 | 207.2 | 1322 | 1.06 | 1.042 | 30 | 6.5 | 2 | 60 | 20 | 9.234432
1129 | Acharya et al | 2009 | charbon actif | Tamarind wood (Tamarindus indica) (TW) | AC | Pb(II) | 439 | 0.401 | 2.33 | 0.202 | 207.2 | 1322 | 1.06 | 1.042 | 30 | 6.5 | 2 | 70 | 20 | 9.427757
1130 | Acharya et al | 2009 | charbon actif | Tamarind wood (Tamarindus indica) (TW) | AC | Pb(II) | 439 | 0.401 | 2.33 | 0.202 | 207.2 | 1322 | 1.06 | 1.042 | 30 | 6.5 | 2 | 5 | 30 | 7.868742
1131 | Acharya et al | 2009 | charbon actif | Tamarind wood (Tamarindus indica) (TW) | AC | Pb(II) | 439 | 0.401 | 2.33 | 0.202 | 207.2 | 1322 | 1.06 | 1.042 | 30 | 6.5 | 2 | 10 | 30 | 9.227106
1132 | Acharya et al | 2009 | charbon actif | Tamarind wood (Tamarindus indica) (TW) | AC | Pb(II) | 439 | 0.401 | 2.33 | 0.202 | 207.2 | 1322 | 1.06 | 1.042 | 30 | 6.5 | 2 | 15 | 30 | 10.21917
1133 | Acharya et al | 2009 | charbon actif | Tamarind wood (Tamarindus indica) (TW) | AC | Pb(II) | 439 | 0.401 | 2.33 | 0.202 | 207.2 | 1322 | 1.06 | 1.042 | 30 | 6.5 | 2 | 20 | 30 | 11.51648
1134 | Acharya et al | 2009 | charbon actif | Tamarind wood (Tamarindus indica) (TW) | AC | Pb(II) | 439 | 0.401 | 2.33 | 0.202 | 207.2 | 1322 | 1.06 | 1.042 | 30 | 6.5 | 2 | 30 | 30 | 12.52381
1135 | Acharya et al | 2009 | charbon actif | Tamarind wood (Tamarindus indica) (TW) | AC | Pb(II) | 439 | 0.401 | 2.33 | 0.202 | 207.2 | 1322 | 1.06 | 1.042 | 30 | 6.5 | 2 | 40 | 30 | 13.01221
1136 | Acharya et al | 2009 | charbon actif | Tamarind wood (Tamarindus indica) (TW) | AC | Pb(II) | 439 | 0.401 | 2.33 | 0.202 | 207.2 | 1322 | 1.06 | 1.042 | 30 | 6.5 | 2 | 50 | 30 | 13.22589
1137 | Acharya et al | 2009 | charbon actif | Tamarind wood (Tamarindus indica) (TW) | AC | Pb(II) | 439 | 0.401 | 2.33 | 0.202 | 207.2 | 1322 | 1.06 | 1.042 | 30 | 6.5 | 2 | 60 | 30 | 13.63797
1138 | Acharya et al | 2009 | charbon actif | Tamarind wood (Tamarindus indica) (TW) | AC | Pb(II) | 439 | 0.401 | 2.33 | 0.202 | 207.2 | 1322 | 1.06 | 1.042 | 30 | 6.5 | 2 | 70 | 30 | 13.72955
1139 | Acharya et al | 2009 | charbon actif | Tamarind wood (Tamarindus indica) (TW) | AC | Pb(II) | 439 | 0.401 | 2.33 | 0.202 | 207.2 | 1322 | 1.06 | 1.042 | 30 | 6.5 | 2 | 5 | 50 | 11.10501
1140 | Acharya et al | 2009 | charbon actif | Tamarind wood (Tamarindus indica) (TW) | AC | Pb(II) | 439 | 0.401 | 2.33 | 0.202 | 207.2 | 1322 | 1.06 | 1.042 | 30 | 6.5 | 2 | 10 | 50 | 13.85226
1141 | Acharya et al | 2009 | charbon actif | Tamarind wood (Tamarindus indica) (TW) | AC | Pb(II) | 439 | 0.401 | 2.33 | 0.202 | 207.2 | 1322 | 1.06 | 1.042 | 30 | 6.5 | 2 | 15 | 50 | 15.96357
1142 | Acharya et al | 2009 | charbon actif | Tamarind wood (Tamarindus indica) (TW) | AC | Pb(II) | 439 | 0.401 | 2.33 | 0.202 | 207.2 | 1322 | 1.06 | 1.042 | 30 | 6.5 | 2 | 20 | 50 | 17.76964
1143 | Acharya et al | 2009 | charbon actif | Tamarind wood (Tamarindus indica) (TW) | AC | Pb(II) | 439 | 0.401 | 2.33 | 0.202 | 207.2 | 1322 | 1.06 | 1.042 | 30 | 6.5 | 2 | 30 | 50 | 19.70289
1144 | Acharya et al | 2009 | charbon actif | Tamarind wood (Tamarindus indica) (TW) | AC | Pb(II) | 439 | 0.401 | 2.33 | 0.202 | 207.2 | 1322 | 1.06 | 1.042 | 30 | 6.5 | 2 | 40 | 50 | 20.94933
1145 | Acharya et al | 2009 | charbon actif | Tamarind wood (Tamarindus indica) (TW) | AC | Pb(II) | 439 | 0.401 | 2.33 | 0.202 | 207.2 | 1322 | 1.06 | 1.042 | 30 | 6.5 | 2 | 50 | 50 | 21.55983
1146 | Acharya et al | 2009 | charbon actif | Tamarind wood (Tamarindus indica) (TW) | AC | Pb(II) | 439 | 0.401 | 2.33 | 0.202 | 207.2 | 1322 | 1.06 | 1.042 | 30 | 6.5 | 2 | 60 | 50 | 22.17033
1147 | Acharya et al | 2009 | charbon actif | Tamarind wood (Tamarindus indica) (TW) | AC | Pb(II) | 439 | 0.401 | 2.33 | 0.202 | 207.2 | 1322 | 1.06 | 1.042 | 30 | 6.5 | 2 | 70 | 50 | 22.75539
1148 | Acharya et al | 2009 | charbon actif | Tamarind wood (Tamarindus indica) (TW) | AC | Pb(II) | 439 | 0.401 | 2.33 | 0.202 | 207.2 | 1322 | 1.06 | 1.042 | 30 | 2 | 2 | 60 | 30 | 12.1413
1149 | Acharya et al | 2009 | charbon actif | Tamarind wood (Tamarindus indica) (TW) | AC | Pb(II) | 439 | 0.401 | 2.33 | 0.202 | 207.2 | 1322 | 1.06 | 1.042 | 30 | 4 | 2 | 60 | 30 | 13.22283
1150 | Acharya et al | 2009 | charbon actif | Tamarind wood (Tamarindus indica) (TW) | AC | Pb(II) | 439 | 0.401 | 2.33 | 0.202 | 207.2 | 1322 | 1.06 | 1.042 | 30 | 6 | 2 | 60 | 30 | 13.72826
1151 | Acharya et al | 2009 | charbon actif | Tamarind wood (Tamarindus indica) (TW) | AC | Pb(II) | 439 | 0.401 | 2.33 | 0.202 | 207.2 | 1322 | 1.06 | 1.042 | 30 | 8 | 2 | 60 | 30 | 13.83152
1152 | Acharya et al | 2009 | charbon actif | Tamarind wood (Tamarindus indica) (TW) | AC | Pb(II) | 439 | 0.401 | 2.33 | 0.202 | 207.2 | 1322 | 1.06 | 1.042 | 30 | 2 | 2 | 60 | 50 | 17.08333
1153 | Acharya et al | 2009 | charbon actif | Tamarind wood (Tamarindus indica) (TW) | AC | Pb(II) | 439 | 0.401 | 2.33 | 0.202 | 207.2 | 1322 | 1.06 | 1.042 | 30 | 4 | 2 | 60 | 50 | 20.71558
1154 | Acharya et al | 2009 | charbon actif | Tamarind wood (Tamarindus indica) (TW) | AC | Pb(II) | 439 | 0.401 | 2.33 | 0.202 | 207.2 | 1322 | 1.06 | 1.042 | 30 | 6 | 2 | 60 | 50 | 22.55435
1155 | Acharya et al | 2009 | charbon actif | Tamarind wood (Tamarindus indica) (TW) | AC | Pb(II) | 439 | 0.401 | 2.33 | 0.202 | 207.2 | 1322 | 1.06 | 1.042 | 30 | 8 | 2 | 60 | 50 | 22.99819
1156 | Acharya et al | 2009 | charbon actif | Tamarind wood (Tamarindus indica) (TW) | AC | Pb(II) | 439 | 0.401 | 2.33 | 0.202 | 207.2 | 1322 | 1.06 | 1.042 | 30 | 6.5 | 1 | 60 | 20 | 17.68033
1157 | Acharya et al | 2009 | charbon actif | Tamarind wood (Tamarindus indica) (TW) | AC | Pb(II) | 439 | 0.401 | 2.33 | 0.202 | 207.2 | 1322 | 1.06 | 1.042 | 30 | 6.5 | 2 | 60 | 20 | 9.2241
1158 | Acharya et al | 2009 | charbon actif | Tamarind wood (Tamarindus indica) (TW) | AC | Pb(II) | 439 | 0.401 | 2.33 | 0.202 | 207.2 | 1322 | 1.06 | 1.042 | 30 | 6.5 | 3 | 60 | 20 | 6.448015
1159 | Acharya et al | 2009 | charbon actif | Tamarind wood (Tamarindus indica) (TW) | AC | Pb(II) | 439 | 0.401 | 2.33 | 0.202 | 207.2 | 1322 | 1.06 | 1.042 | 30 | 6.5 | 4 | 60 | 20 | 4.85928
1160 | Acharya et al | 2009 | charbon actif | Tamarind wood (Tamarindus indica) (TW) | AC | Pb(II) | 439 | 0.401 | 2.33 | 0.202 | 207.2 | 1322 | 1.06 | 1.042 | 30 | 6.5 | 5 | 60 | 20 | 3.909141
1161 | Acharya et al | 2009 | charbon actif | Tamarind wood (Tamarindus indica) (TW) | AC | Pb(II) | 439 | 0.401 | 2.33 | 0.202 | 207.2 | 1322 | 1.06 | 1.042 | 30 | 6.5 | 1 | 60 | 30 | 25.98532
1162 | Acharya et al | 2009 | charbon actif | Tamarind wood (Tamarindus indica) (TW) | AC | Pb(II) | 439 | 0.401 | 2.33 | 0.202 | 207.2 | 1322 | 1.06 | 1.042 | 30 | 6.5 | 2 | 60 | 30 | 13.75471
1163 | Acharya et al | 2009 | charbon actif | Tamarind wood (Tamarindus indica) (TW) | AC | Pb(II) | 439 | 0.401 | 2.33 | 0.202 | 207.2 | 1322 | 1.06 | 1.042 | 30 | 6.5 | 3 | 60 | 30 | 9.559557
1164 | Acharya et al | 2009 | charbon actif | Tamarind wood (Tamarindus indica) (TW) | AC | Pb(II) | 439 | 0.401 | 2.33 | 0.202 | 207.2 | 1322 | 1.06 | 1.042 | 30 | 6.5 | 4 | 60 | 30 | 7.259834
1165 | Acharya et al | 2009 | charbon actif | Tamarind wood (Tamarindus indica) (TW) | AC | Pb(II) | 439 | 0.401 | 2.33 | 0.202 | 207.2 | 1322 | 1.06 | 1.042 | 30 | 6.5 | 5 | 60 | 30 | 5.841607
1166 | Acharya et al | 2009 | charbon actif | Tamarind wood (Tamarindus indica) (TW) | AC | Pb(II) | 439 | 0.401 | 2.33 | 0.202 | 207.2 | 1322 | 1.06 | 1.042 | 30 | 6.5 | 1 | 60 | 50 | 41.97091
1167 | Acharya et al | 2009 | charbon actif | Tamarind wood (Tamarindus indica) (TW) | AC | Pb(II) | 439 | 0.401 | 2.33 | 0.202 | 207.2 | 1322 | 1.06 | 1.042 | 30 | 6.5 | 2 | 60 | 50 | 22.6482
1168 | Acharya et al | 2009 | charbon actif | Tamarind wood (Tamarindus indica) (TW) | AC | Pb(II) | 439 | 0.401 | 2.33 | 0.202 | 207.2 | 1322 | 1.06 | 1.042 | 30 | 6.5 | 3 | 60 | 50 | 15.54478
1169 | Acharya et al | 2009 | charbon actif | Tamarind wood (Tamarindus indica) (TW) | AC | Pb(II) | 439 | 0.401 | 2.33 | 0.202 | 207.2 | 1322 | 1.06 | 1.042 | 30 | 6.5 | 4 | 60 | 50 | 11.85734
1170 | Acharya et al | 2009 | charbon actif | Tamarind wood (Tamarindus indica) (TW) | AC | Pb(II) | 439 | 0.401 | 2.33 | 0.202 | 207.2 | 1322 | 1.06 | 1.042 | 30 | 6.5 | 5 | 60 | 50 | 9.604155
1171 | Acharya et al | 2009 | charbon actif | Tamarind wood (Tamarindus indica) (TW) | AC | Pb(II) | 439 | 0.401 | 2.33 | 0.202 | 207.2 | 1322 | 1.06 | 1.042 | 10 | 6.5 | 2 | 60 | 10 | 3.914634
1172 | Acharya et al | 2009 | charbon actif | Tamarind wood (Tamarindus indica) (TW) | AC | Pb(II) | 439 | 0.401 | 2.33 | 0.202 | 207.2 | 1322 | 1.06 | 1.042 | 20 | 6.5 | 2 | 60 | 10 | 4.21875
1173 | Acharya et al | 2009 | charbon actif | Tamarind wood (Tamarindus indica) (TW) | AC | Pb(II) | 439 | 0.401 | 2.33 | 0.202 | 207.2 | 1322 | 1.06 | 1.042 | 30 | 6.5 | 2 | 60 | 10 | 4.744665
1174 | Acharya et al | 2009 | charbon actif | Tamarind wood (Tamarindus indica) (TW) | AC | Pb(II) | 439 | 0.401 | 2.33 | 0.202 | 207.2 | 1322 | 1.06 | 1.042 | 40 | 6.5 | 2 | 60 | 10 | 4.886433
1175 | Acharya et al | 2009 | charbon actif | Tamarind wood (Tamarindus indica) (TW) | AC | Pb(II) | 439 | 0.401 | 2.33 | 0.202 | 207.2 | 1322 | 1.06 | 1.042 | 10 | 6.5 | 2 | 60 | 20 | 7.376524
1176 | Acharya et al | 2009 | charbon actif | Tamarind wood (Tamarindus indica) (TW) | AC | Pb(II) | 439 | 0.401 | 2.33 | 0.202 | 207.2 | 1322 | 1.06 | 1.042 | 20 | 6.5 | 2 | 60 | 20 | 8.016768
1177 | Acharya et al | 2009 | charbon actif | Tamarind wood (Tamarindus indica) (TW) | AC | Pb(II) | 439 | 0.401 | 2.33 | 0.202 | 207.2 | 1322 | 1.06 | 1.042 | 30 | 6.5 | 2 | 60 | 20 | 9.210366
1178 | Acharya et al | 2009 | charbon actif | Tamarind wood (Tamarindus indica) (TW) | AC | Pb(II) | 439 | 0.401 | 2.33 | 0.202 | 207.2 | 1322 | 1.06 | 1.042 | 40 | 6.5 | 2 | 60 | 20 | 9.46189
1179 | Acharya et al | 2009 | charbon actif | Tamarind wood (Tamarindus indica) (TW) | AC | Pb(II) | 439 | 0.401 | 2.33 | 0.202 | 207.2 | 1322 | 1.06 | 1.042 | 10 | 6.5 | 2 | 60 | 30 | 10.17302
1180 | Acharya et al | 2009 | charbon actif | Tamarind wood (Tamarindus indica) (TW) | AC | Pb(II) | 439 | 0.401 | 2.33 | 0.202 | 207.2 | 1322 | 1.06 | 1.042 | 20 | 6.5 | 2 | 60 | 30 | 11.79878
1181 | Acharya et al | 2009 | charbon actif | Tamarind wood (Tamarindus indica) (TW) | AC | Pb(II) | 439 | 0.401 | 2.33 | 0.202 | 207.2 | 1322 | 1.06 | 1.042 | 30 | 6.5 | 2 | 60 | 30 | 13.6029
1182 | Acharya et al | 2009 | charbon actif | Tamarind wood (Tamarindus indica) (TW) | AC | Pb(II) | 439 | 0.401 | 2.33 | 0.202 | 207.2 | 1322 | 1.06 | 1.042 | 40 | 6.5 | 2 | 60 | 30 | 14.07622
1183 | Acharya et al | 2009 | charbon actif | Tamarind wood (Tamarindus indica) (TW) | AC | Pb(II) | 439 | 0.401 | 2.33 | 0.202 | 207.2 | 1322 | 1.06 | 1.042 | 10 | 6.5 | 2 | 60 | 50 | 14.87424
1184 | Acharya et al | 2009 | charbon actif | Tamarind wood (Tamarindus indica) (TW) | AC | Pb(II) | 439 | 0.401 | 2.33 | 0.202 | 207.2 | 1322 | 1.06 | 1.042 | 20 | 6.5 | 2 | 60 | 50 | 18.69284
1185 | Acharya et al | 2009 | charbon actif | Tamarind wood (Tamarindus indica) (TW) | AC | Pb(II) | 439 | 0.401 | 2.33 | 0.202 | 207.2 | 1322 | 1.06 | 1.042 | 30 | 6.5 | 2 | 60 | 50 | 22.14558
1186 | Acharya et al | 2009 | charbon actif | Tamarind wood (Tamarindus indica) (TW) | AC | Pb(II) | 439 | 0.401 | 2.33 | 0.202 | 207.2 | 1322 | 1.06 | 1.042 | 40 | 6.5 | 2 | 60 | 50 | 22.67149
1187 | Mamo et al | 2025 | charbon actif | Enset root + (Ensete ventricosum) + (ER) | AT-2 | Cr(VI) | 400 | 0.413 | 1.66 | 0.24 | 52 | 700 | 0.36 | 0.2 | 25 | 3 | 2 | 180 | 20 | 9.992759
1188 | Mamo et al | 2025 | charbon actif | Enset root + (Ensete ventricosum) + (ER) | AT-3 | Cr(VI) | 400 | 0.413 | 1.66 | 0.24 | 52 | 700 | 0.36 | 0.2 | 25 | 4 | 2 | 180 | 20 | 9.864578
1189 | Mamo et al | 2025 | charbon actif | Enset root + (Ensete ventricosum) + (ER) | AT-4 | Cr(VI) | 400 | 0.413 | 1.66 | 0.24 | 52 | 700 | 0.36 | 0.2 | 25 | 5 | 2 | 180 | 20 | 9.890077
1190 | Mamo et al | 2025 | charbon actif | Enset root + (Ensete ventricosum) + (ER) | AT-5 | Cr(VI) | 400 | 0.413 | 1.66 | 0.24 | 52 | 700 | 0.36 | 0.2 | 25 | 6 | 2 | 180 | 20 | 9.427175
1191 | Mamo et al | 2025 | charbon actif | Enset root + (Ensete ventricosum) + (ER) | AT-6 | Cr(VI) | 400 | 0.413 | 1.66 | 0.24 | 52 | 700 | 0.36 | 0.2 | 25 | 7 | 2 | 180 | 20 | 9.829447
1192 | Mamo et al | 2025 | charbon actif | Enset root + (Ensete ventricosum) + (ER) | AT-7 | Cr(VI) | 400 | 0.413 | 1.66 | 0.24 | 52 | 700 | 0.36 | 0.2 | 25 | 8 | 2 | 180 | 20 | 9.673934
1193 | Mamo et al | 2025 | charbon actif | Enset root + (Ensete ventricosum) + (ER) | AT-12 | Cr(VI) | 400 | 0.413 | 1.66 | 0.24 | 52 | 700 | 0.36 | 0.2 | 25 | 3 | 2 | 180 | 10 | 4.516129
1194 | Mamo et al | 2025 | charbon actif | Enset root + (Ensete ventricosum) + (ER) | AT-13 | Cr(VI) | 400 | 0.413 | 1.66 | 0.24 | 52 | 700 | 0.36 | 0.2 | 25 | 3 | 2 | 180 | 20 | 8.951613
1195 | Mamo et al | 2025 | charbon actif | Enset root + (Ensete ventricosum) + (ER) | AT-14 | Cr(VI) | 400 | 0.413 | 1.66 | 0.24 | 52 | 700 | 0.36 | 0.2 | 25 | 3 | 2 | 180 | 30 | 13.30645
1196 | Mamo et al | 2025 | charbon actif | Enset root + (Ensete ventricosum) + (ER) | AT-15 | Cr(VI) | 400 | 0.413 | 1.66 | 0.24 | 52 | 700 | 0.36 | 0.2 | 25 | 3 | 2 | 180 | 40 | 18.22581
1197 | Mamo et al | 2025 | charbon actif | Enset root + (Ensete ventricosum) + (ER) | AT-16 | Cr(VI) | 400 | 0.413 | 1.66 | 0.24 | 52 | 700 | 0.36 | 0.2 | 25 | 3 | 2 | 180 | 50 | 20.72581
1198 | Mamo et al | 2025 | charbon actif | Enset root + (Ensete ventricosum) + (ER) | AT-17 | Cr(VI) | 400 | 0.413 | 1.66 | 0.24 | 52 | 700 | 0.36 | 0.2 | 25 | 3 | 2 | 180 | 60 | 22.90323
1199 | Mamo et al | 2025 | charbon actif | Enset root + (Ensete ventricosum) + (ER) | AT-18 | Cr(VI) | 400 | 0.413 | 1.66 | 0.24 | 52 | 700 | 0.36 | 0.2 | 25 | 3 | 2 | 180 | 70 | 24.67742
1200 | Mamo et al | 2025 | charbon actif | Enset root + (Ensete ventricosum) + (ER) | AT-19 | Cr(VI) | 400 | 0.413 | 1.66 | 0.24 | 52 | 700 | 0.36 | 0.2 | 25 | 3 | 2 | 180 | 80 | 24.39516
1201 | Mamo et al | 2025 | charbon actif | Enset root + (Ensete ventricosum) + (ER) | AT-20 | Cr(VI) | 400 | 0.413 | 1.66 | 0.24 | 52 | 700 | 0.36 | 0.2 | 25 | 3 | 2 | 180 | 90 | 25.64516
1202 | Mamo et al | 2025 | charbon actif | Enset root + (Ensete ventricosum) + (ER) | AT-21 | Cr(VI) | 400 | 0.413 | 1.66 | 0.24 | 52 | 700 | 0.36 | 0.2 | 25 | 3 | 2 | 180 | 100 | 25.8871
1203 | Mamo et al | 2025 | charbon actif | Enset root + (Ensete ventricosum) + (ER) | AT-22 | Cr(VI) | 400 | 0.413 | 1.66 | 0.24 | 52 | 700 | 0.36 | 0.2 | 25 | 3 | 2 | 10 | 20 | 4.645274
1204 | Mamo et al | 2025 | charbon actif | Enset root + (Ensete ventricosum) + (ER) | AT-23 | Cr(VI) | 400 | 0.413 | 1.66 | 0.24 | 52 | 700 | 0.36 | 0.2 | 25 | 3 | 2 | 20 | 20 | 5.974783
1205 | Mamo et al | 2025 | charbon actif | Enset root + (Ensete ventricosum) + (ER) | AT-24 | Cr(VI) | 400 | 0.413 | 1.66 | 0.24 | 52 | 700 | 0.36 | 0.2 | 25 | 3 | 2 | 30 | 20 | 6.896385
1206 | Mamo et al | 2025 | charbon actif | Enset root + (Ensete ventricosum) + (ER) | AT-25 | Cr(VI) | 400 | 0.413 | 1.66 | 0.24 | 52 | 700 | 0.36 | 0.2 | 25 | 3 | 2 | 60 | 20 | 7.792757
1207 | Mamo et al | 2025 | charbon actif | Enset root + (Ensete ventricosum) + (ER) | AT-26 | Cr(VI) | 400 | 0.413 | 1.66 | 0.24 | 52 | 700 | 0.36 | 0.2 | 25 | 3 | 2 | 90 | 20 | 8.110182
1208 | Mamo et al | 2025 | charbon actif | Enset root + (Ensete ventricosum) + (ER) | AT-27 | Cr(VI) | 400 | 0.413 | 1.66 | 0.24 | 52 | 700 | 0.36 | 0.2 | 25 | 3 | 2 | 120 | 20 | 8.256567
1209 | Mamo et al | 2025 | charbon actif | Enset root + (Ensete ventricosum) + (ER) | AT-28 | Cr(VI) | 400 | 0.413 | 1.66 | 0.24 | 52 | 700 | 0.36 | 0.2 | 25 | 3 | 2 | 150 | 20 | 8.324004
1210 | Mamo et al | 2025 | charbon actif | Enset root + (Ensete ventricosum) + (ER) | AT-29 | Cr(VI) | 400 | 0.413 | 1.66 | 0.24 | 52 | 700 | 0.36 | 0.2 | 25 | 3 | 2 | 180 | 20 | 8.338798
1211 | Awwad et al | 2008 | charbon actif | Date pits (Phoenix dactylifera) (DP) | DPS71-Ca | Pb(II) | 700 | 0.401 | 2.33 | 0.202 | 207.2 | 290 | 3.4 | 0.25 | 25 | 2 | 0.2 | 180 | 100 | 17.9147
1212 | Awwad et al | 2008 | charbon actif | Date pits (Phoenix dactylifera) (DP) | DPS71-Fe | Cd(II) | 700 | 0.426 | 1.69 | 0.194 | 112.41 | 217.5 | 1.82 | 0.1 | 25 | 7 | 0.2 | 10 | 100 | 81.14286
1213 | Awwad et al | 2008 | charbon actif | Date pits (Phoenix dactylifera) (DP) | DPS71-Ca | Pb(II) | 700 | 0.401 | 2.33 | 0.202 | 207.2 | 290 | 3.4 | 0.25 | 25 | 5 | 0.2 | 10 | 100 | 60.57143
1214 | Ahmad et al | 2011 | charbon actif | Rice husk (Oryza sativa) (RH) | RHAC | Cu(II) | 500 | 0.419 | 1.9 | 0.145 | 63.55 | 604.34 | 2.75 | 0.41 | 30 | 6 | 3 | 10 | 100 | 29.34156
1215 | Ahmad et al | 2011 | charbon actif | Rice husk (Oryza sativa) (RH) | RHAC | Cu(II) | 500 | 0.419 | 1.9 | 0.145 | 63.55 | 604.34 | 2.75 | 0.41 | 30 | 6 | 3 | 10 | 200 | 41.52263
1216 | Ahmad et al | 2011 | charbon actif | Rice husk (Oryza sativa) (RH) | RHAC | Cu(II) | 500 | 0.419 | 1.9 | 0.145 | 63.55 | 604.34 | 2.75 | 0.41 | 30 | 6 | 3 | 15 | 200 | 58.64198
1217 | Fadaei et al | 2024 | charbon actif | Natural bitumen (Gilsonite) (NB) | AC | Cd(II) | 750 | 0.426 | 1.69 | 0.194 | 112.41 | 303.55 | 1.818 | 0.276 | 25 | 3 | 0.4 | 60 | 50 | 2.987421
1218 | Fadaei et al | 2024 | charbon actif | Natural bitumen (Gilsonite) (NB) | AC | Cd(II) | 750 | 0.426 | 1.69 | 0.194 | 112.41 | 303.55 | 1.818 | 0.276 | 25 | 5 | 0.4 | 60 | 50 | 19.33962
1219 | Fadaei et al | 2024 | charbon actif | Natural bitumen (Gilsonite) (NB) | AC | Cu(II) | 750 | 0.419 | 1.9 | 0.145 | 63.55 | 303.55 | 1.818 | 0.276 | 25 | 3 | 0.4 | 60 | 50 | 55.50314
1220 | Fadaei et al | 2024 | charbon actif | Natural bitumen (Gilsonite) (NB) | AC | Cu(II) | 750 | 0.419 | 1.9 | 0.145 | 63.55 | 303.55 | 1.818 | 0.276 | 25 | 5 | 0.4 | 60 | 50 | 86.63522
1221 | Fadaei et al | 2024 | charbon actif | Natural bitumen (Gilsonite) (NB) | AC | Pb(II) | 750 | 0.401 | 2.33 | 0.202 | 207.2 | 303.55 | 1.818 | 0.276 | 25 | 3 | 0.4 | 60 | 50 | 90.40881
1222 | Vunain et al | 2017 | charbon actif | Baobab fruit shells (Adansonia digitata) (BFS) | AC | Cu(II) | 700 | 0.419 | 1.9 | 0.145 | 63.55 | 1089 | 1.45 | 0.433 | 25 | 6 | 0.8 | 75 | 10 | 0.1519588
1223 | Vunain et al | 2017 | charbon actif | Baobab fruit shells (Adansonia digitata) (BFS) | AC | Cu(II) | 700 | 0.419 | 1.9 | 0.145 | 63.55 | 1089 | 1.45 | 0.433 | 25 | 6 | 0.8 | 75 | 20 | 0.4137133
1224 | Vunain et al | 2017 | charbon actif | Baobab fruit shells (Adansonia digitata) (BFS) | AC | Cu(II) | 700 | 0.419 | 1.9 | 0.145 | 63.55 | 1089 | 1.45 | 0.433 | 25 | 6 | 0.8 | 75 | 40 | 0.8588073
1225 | Vunain et al | 2017 | charbon actif | Baobab fruit shells (Adansonia digitata) (BFS) | AC | Cu(II) | 700 | 0.419 | 1.9 | 0.145 | 63.55 | 1089 | 1.45 | 0.433 | 25 | 6 | 0.8 | 75 | 50 | 1.312735
1226 | Vunain et al | 2017 | charbon actif | Baobab fruit shells (Adansonia digitata) (BFS) | AC | Cu(II) | 700 | 0.419 | 1.9 | 0.145 | 63.55 | 1089 | 1.45 | 0.433 | 25 | 6 | 0.8 | 75 | 60 | 1.449007
1227 | Vunain et al | 2017 | charbon actif | Baobab fruit shells (Adansonia digitata) (BFS) | AC | Cu(II) | 700 | 0.419 | 1.9 | 0.145 | 63.55 | 1089 | 1.45 | 0.433 | 25 | 6 | 0.8 | 15 | 30 | 3.791209
1228 | Vunain et al | 2017 | charbon actif | Baobab fruit shells (Adansonia digitata) (BFS) | AC | Cu(II) | 700 | 0.419 | 1.9 | 0.145 | 63.55 | 1089 | 1.45 | 0.433 | 25 | 6 | 0.8 | 30 | 30 | 15.08242
1229 | Vunain et al | 2017 | charbon actif | Baobab fruit shells (Adansonia digitata) (BFS) | AC | Cu(II) | 700 | 0.419 | 1.9 | 0.145 | 63.55 | 1089 | 1.45 | 0.433 | 25 | 6 | 0.8 | 45 | 30 | 31.97802
1230 | Vunain et al | 2017 | charbon actif | Baobab fruit shells (Adansonia digitata) (BFS) | AC | Cu(II) | 700 | 0.419 | 1.9 | 0.145 | 63.55 | 1089 | 1.45 | 0.433 | 25 | 6 | 0.8 | 60 | 30 | 35.76923
1231 | Vunain et al | 2017 | charbon actif | Baobab fruit shells (Adansonia digitata) (BFS) | AC | Cu(II) | 700 | 0.419 | 1.9 | 0.145 | 63.55 | 1089 | 1.45 | 0.433 | 25 | 6 | 0.8 | 90 | 30 | 33.79121
1232 | Vunain et al | 2017 | charbon actif | Baobab fruit shells (Adansonia digitata) (BFS) | AC | Cu(II) | 700 | 0.419 | 1.9 | 0.145 | 63.55 | 1089 | 1.45 | 0.433 | 25 | 6 | 0.8 | 105 | 30 | 30.08242
1233 | Vunain et al | 2017 | charbon actif | Baobab fruit shells (Adansonia digitata) (BFS) | AC | Cu(II) | 700 | 0.419 | 1.9 | 0.145 | 63.55 | 1089 | 1.45 | 0.433 | 25 | 6 | 0.8 | 120 | 30 | 26.78571
1234 | Vunain et al | 2017 | charbon actif | Baobab fruit shells (Adansonia digitata) (BFS) | AC | Cu(II) | 700 | 0.419 | 1.9 | 0.145 | 63.55 | 1089 | 1.45 | 0.433 | 25 | 6 | 0.8 | 140 | 30 | 22.91209
1235 | Vunain et al | 2017 | charbon actif | Baobab fruit shells (Adansonia digitata) (BFS) | AC | Cu(II) | 700 | 0.419 | 1.9 | 0.145 | 63.55 | 1089 | 1.45 | 0.433 | 25 | 6 | 0.4 | 75 | 30 | 19.62186
1236 | Vunain et al | 2017 | charbon actif | Baobab fruit shells (Adansonia digitata) (BFS) | AC | Cu(II) | 700 | 0.419 | 1.9 | 0.145 | 63.55 | 1089 | 1.45 | 0.433 | 25 | 6 | 1.2 | 75 | 30 | 15.01652
1237 | Vunain et al | 2017 | charbon actif | Baobab fruit shells (Adansonia digitata) (BFS) | AC | Cu(II) | 700 | 0.419 | 1.9 | 0.145 | 63.55 | 1089 | 1.45 | 0.433 | 25 | 6 | 1.6 | 75 | 30 | 13.45398
1238 | Vunain et al | 2017 | charbon actif | Baobab fruit shells (Adansonia digitata) (BFS) | AC | Cu(II) | 700 | 0.419 | 1.9 | 0.145 | 63.55 | 1089 | 1.45 | 0.433 | 25 | 6 | 2 | 75 | 30 | 12.22041
1239 | Vunain et al | 2017 | charbon actif | Baobab fruit shells (Adansonia digitata) (BFS) | AC | Cu(II) | 700 | 0.419 | 1.9 | 0.145 | 63.55 | 1089 | 1.45 | 0.433 | 25 | 6 | 2.4 | 75 | 30 | 10.80592
1240 | Vunain et al | 2017 | charbon actif | Baobab fruit shells (Adansonia digitata) (BFS) | AC | Cu(II) | 700 | 0.419 | 1.9 | 0.145 | 63.55 | 1089 | 1.45 | 0.433 | 25 | 6 | 2.8 | 75 | 30 | 9.44316
1241 | Vunain et al | 2017 | charbon actif | Baobab fruit shells (Adansonia digitata) (BFS) | AC | Cu(II) | 700 | 0.419 | 1.9 | 0.145 | 63.55 | 1089 | 1.45 | 0.433 | 25 | 6 | 3.2 | 75 | 30 | 8.482739
1242 | Vunain et al | 2017 | charbon actif | Baobab fruit shells (Adansonia digitata) (BFS) | AC | Cu(II) | 700 | 0.419 | 1.9 | 0.145 | 63.55 | 1089 | 1.45 | 0.433 | 25 | 6 | 3.6 | 75 | 30 | 7.76864
1243 | Vunain et al | 2017 | charbon actif | Baobab fruit shells (Adansonia digitata) (BFS) | AC | Cu(II) | 700 | 0.419 | 1.9 | 0.145 | 63.55 | 1089 | 1.45 | 0.433 | 25 | 6 | 4 | 75 | 30 | 6.990146
1244 | Vunain et al | 2017 | charbon actif | Baobab fruit shells (Adansonia digitata) (BFS) | AC | Cu(II) | 700 | 0.419 | 1.9 | 0.145 | 63.55 | 1089 | 1.45 | 0.433 | 30 | 6 | 0.8 | 75 | 30 | 19.55287
1245 | Vunain et al | 2017 | charbon actif | Baobab fruit shells (Adansonia digitata) (BFS) | AC | Cu(II) | 700 | 0.419 | 1.9 | 0.145 | 63.55 | 1089 | 1.45 | 0.433 | 35 | 6 | 0.8 | 75 | 30 | 24.79112
1246 | Vunain et al | 2017 | charbon actif | Baobab fruit shells (Adansonia digitata) (BFS) | AC | Cu(II) | 700 | 0.419 | 1.9 | 0.145 | 63.55 | 1089 | 1.45 | 0.433 | 40 | 6 | 0.8 | 75 | 30 | 30.07833
1247 | Vunain et al | 2017 | charbon actif | Baobab fruit shells (Adansonia digitata) (BFS) | AC | Cu(II) | 700 | 0.419 | 1.9 | 0.145 | 63.55 | 1089 | 1.45 | 0.433 | 45 | 6 | 0.8 | 75 | 30 | 33.75
1248 | Boudrahem et al | 2009 | charbon actif | Coffee residue (Coffea sp.) (CR) | AC | Pb(II) | 600 | 0.401 | 2.33 | 0.202 | 207.2 | 852 | 2.58 | 0.552 | 25 | 5.8 | 1 | 5 | 30 | 16.26667
1249 | Boudrahem et al | 2009 | charbon actif | Coffee residue (Coffea sp.) (CR) | AC | Pb(II) | 600 | 0.401 | 2.33 | 0.202 | 207.2 | 852 | 2.58 | 0.552 | 25 | 5.8 | 1 | 10 | 30 | 21.6
1250 | Boudrahem et al | 2009 | charbon actif | Coffee residue (Coffea sp.) (CR) | AC | Pb(II) | 600 | 0.401 | 2.33 | 0.202 | 207.2 | 852 | 2.58 | 0.552 | 25 | 5.8 | 1 | 15 | 30 | 25.6
1251 | Boudrahem et al | 2009 | charbon actif | Coffee residue (Coffea sp.) (CR) | AC | Pb(II) | 600 | 0.401 | 2.33 | 0.202 | 207.2 | 852 | 2.58 | 0.552 | 25 | 5.8 | 1 | 20 | 30 | 25.6
1252 | Boudrahem et al | 2009 | charbon actif | Coffee residue (Coffea sp.) (CR) | AC | Pb(II) | 600 | 0.401 | 2.33 | 0.202 | 207.2 | 852 | 2.58 | 0.552 | 25 | 5.8 | 1 | 25 | 30 | 25.6
1253 | Boudrahem et al | 2009 | charbon actif | Coffee residue (Coffea sp.) (CR) | AC | Pb(II) | 600 | 0.401 | 2.33 | 0.202 | 207.2 | 852 | 2.58 | 0.552 | 25 | 5.8 | 1 | 30 | 30 | 25.86667
1254 | Boudrahem et al | 2009 | charbon actif | Coffee residue (Coffea sp.) (CR) | AC | Pb(II) | 600 | 0.401 | 2.33 | 0.202 | 207.2 | 852 | 2.58 | 0.552 | 25 | 5.8 | 1 | 40 | 30 | 26.13333
1255 | Boudrahem et al | 2009 | charbon actif | Coffee residue (Coffea sp.) (CR) | AC | Pb(II) | 600 | 0.401 | 2.33 | 0.202 | 207.2 | 852 | 2.58 | 0.552 | 25 | 5.8 | 1 | 50 | 30 | 26.4
1256 | Boudrahem et al | 2009 | charbon actif | Coffee residue (Coffea sp.) (CR) | AC | Pb(II) | 600 | 0.401 | 2.33 | 0.202 | 207.2 | 852 | 2.58 | 0.552 | 25 | 5.8 | 1 | 60 | 30 | 26.66667
1257 | Boudrahem et al | 2009 | charbon actif | Coffee residue (Coffea sp.) (CR) | AC | Pb(II) | 600 | 0.401 | 2.33 | 0.202 | 207.2 | 852 | 2.58 | 0.552 | 25 | 5.8 | 1 | 90 | 30 | 26.4
1258 | Boudrahem et al | 2009 | charbon actif | Coffee residue (Coffea sp.) (CR) | AC | Pb(II) | 600 | 0.401 | 2.33 | 0.202 | 207.2 | 852 | 2.58 | 0.552 | 25 | 5.8 | 1 | 120 | 30 | 26.66667
1259 | Boudrahem et al | 2009 | charbon actif | Coffee residue (Coffea sp.) (CR) | AC | Pb(II) | 600 | 0.401 | 2.33 | 0.202 | 207.2 | 852 | 2.58 | 0.552 | 25 | 5.8 | 1 | 180 | 30 | 26.66667
1260 | Boudrahem et al | 2009 | charbon actif | Coffee residue (Coffea sp.) (CR) | AC | Pb(II) | 600 | 0.401 | 2.33 | 0.202 | 207.2 | 852 | 2.58 | 0.552 | 25 | 5.8 | 1 | 5 | 50 | 32.53333
1261 | Boudrahem et al | 2009 | charbon actif | Coffee residue (Coffea sp.) (CR) | AC | Pb(II) | 600 | 0.401 | 2.33 | 0.202 | 207.2 | 852 | 2.58 | 0.552 | 25 | 5.8 | 1 | 10 | 50 | 35.46667
1262 | Boudrahem et al | 2009 | charbon actif | Coffee residue (Coffea sp.) (CR) | AC | Pb(II) | 600 | 0.401 | 2.33 | 0.202 | 207.2 | 852 | 2.58 | 0.552 | 25 | 5.8 | 1 | 15 | 50 | 36
1263 | Boudrahem et al | 2009 | charbon actif | Coffee residue (Coffea sp.) (CR) | AC | Pb(II) | 600 | 0.401 | 2.33 | 0.202 | 207.2 | 852 | 2.58 | 0.552 | 25 | 5.8 | 1 | 20 | 50 | 36.4
1264 | Boudrahem et al | 2009 | charbon actif | Coffee residue (Coffea sp.) (CR) | AC | Pb(II) | 600 | 0.401 | 2.33 | 0.202 | 207.2 | 852 | 2.58 | 0.552 | 25 | 5.8 | 1 | 25 | 50 | 36.53333
1265 | Boudrahem et al | 2009 | charbon actif | Coffee residue (Coffea sp.) (CR) | AC | Pb(II) | 600 | 0.401 | 2.33 | 0.202 | 207.2 | 852 | 2.58 | 0.552 | 25 | 5.8 | 1 | 30 | 50 | 37.86667
1266 | Boudrahem et al | 2009 | charbon actif | Coffee residue (Coffea sp.) (CR) | AC | Pb(II) | 600 | 0.401 | 2.33 | 0.202 | 207.2 | 852 | 2.58 | 0.552 | 25 | 5.8 | 1 | 40 | 50 | 38
1267 | Boudrahem et al | 2009 | charbon actif | Coffee residue (Coffea sp.) (CR) | AC | Pb(II) | 600 | 0.401 | 2.33 | 0.202 | 207.2 | 852 | 2.58 | 0.552 | 25 | 5.8 | 1 | 50 | 50 | 38.13333
1268 | Boudrahem et al | 2009 | charbon actif | Coffee residue (Coffea sp.) (CR) | AC | Pb(II) | 600 | 0.401 | 2.33 | 0.202 | 207.2 | 852 | 2.58 | 0.552 | 25 | 5.8 | 1 | 60 | 50 | 38.66667
1269 | Boudrahem et al | 2009 | charbon actif | Coffee residue (Coffea sp.) (CR) | AC | Pb(II) | 600 | 0.401 | 2.33 | 0.202 | 207.2 | 852 | 2.58 | 0.552 | 25 | 5.8 | 1 | 90 | 50 | 39.06667
1270 | Boudrahem et al | 2009 | charbon actif | Coffee residue (Coffea sp.) (CR) | AC | Pb(II) | 600 | 0.401 | 2.33 | 0.202 | 207.2 | 852 | 2.58 | 0.552 | 25 | 5.8 | 1 | 120 | 50 | 39.46667
1271 | Boudrahem et al | 2009 | charbon actif | Coffee residue (Coffea sp.) (CR) | AC | Pb(II) | 600 | 0.401 | 2.33 | 0.202 | 207.2 | 852 | 2.58 | 0.552 | 25 | 5.8 | 1 | 180 | 50 | 39.6
1272 | Boudrahem et al | 2009 | charbon actif | Coffee residue (Coffea sp.) (CR) | AC | Pb(II) | 600 | 0.401 | 2.33 | 0.202 | 207.2 | 852 | 2.58 | 0.552 | 25 | 5.8 | 1 | 5 | 70 | 47.06667
1273 | Boudrahem et al | 2009 | charbon actif | Coffee residue (Coffea sp.) (CR) | AC | Pb(II) | 600 | 0.401 | 2.33 | 0.202 | 207.2 | 852 | 2.58 | 0.552 | 25 | 5.8 | 1 | 10 | 70 | 48.8
1274 | Boudrahem et al | 2009 | charbon actif | Coffee residue (Coffea sp.) (CR) | AC | Pb(II) | 600 | 0.401 | 2.33 | 0.202 | 207.2 | 852 | 2.58 | 0.552 | 25 | 5.8 | 1 | 15 | 70 | 49.06667
1275 | Boudrahem et al | 2009 | charbon actif | Coffee residue (Coffea sp.) (CR) | AC | Pb(II) | 600 | 0.401 | 2.33 | 0.202 | 207.2 | 852 | 2.58 | 0.552 | 25 | 5.8 | 1 | 20 | 70 | 49.86667
1276 | Boudrahem et al | 2009 | charbon actif | Coffee residue (Coffea sp.) (CR) | AC | Pb(II) | 600 | 0.401 | 2.33 | 0.202 | 207.2 | 852 | 2.58 | 0.552 | 25 | 5.8 | 1 | 25 | 70 | 50
1277 | Boudrahem et al | 2009 | charbon actif | Coffee residue (Coffea sp.) (CR) | AC | Pb(II) | 600 | 0.401 | 2.33 | 0.202 | 207.2 | 852 | 2.58 | 0.552 | 25 | 5.8 | 1 | 30 | 70 | 50.4
1278 | Boudrahem et al | 2009 | charbon actif | Coffee residue (Coffea sp.) (CR) | AC | Pb(II) | 600 | 0.401 | 2.33 | 0.202 | 207.2 | 852 | 2.58 | 0.552 | 25 | 5.8 | 1 | 40 | 70 | 51.06667
1279 | Boudrahem et al | 2009 | charbon actif | Coffee residue (Coffea sp.) (CR) | AC | Pb(II) | 600 | 0.401 | 2.33 | 0.202 | 207.2 | 852 | 2.58 | 0.552 | 25 | 5.8 | 1 | 50 | 70 | 52
1280 | Boudrahem et al | 2009 | charbon actif | Coffee residue (Coffea sp.) (CR) | AC | Pb(II) | 600 | 0.401 | 2.33 | 0.202 | 207.2 | 852 | 2.58 | 0.552 | 25 | 5.8 | 1 | 60 | 70 | 52
1281 | Boudrahem et al | 2009 | charbon actif | Coffee residue (Coffea sp.) (CR) | AC | Pb(II) | 600 | 0.401 | 2.33 | 0.202 | 207.2 | 852 | 2.58 | 0.552 | 25 | 5.8 | 1 | 90 | 70 | 52.8
1282 | Boudrahem et al | 2009 | charbon actif | Coffee residue (Coffea sp.) (CR) | AC | Pb(II) | 600 | 0.401 | 2.33 | 0.202 | 207.2 | 852 | 2.58 | 0.552 | 25 | 5.8 | 1 | 120 | 70 | 53.33333
1283 | Boudrahem et al | 2009 | charbon actif | Coffee residue (Coffea sp.) (CR) | AC | Pb(II) | 600 | 0.401 | 2.33 | 0.202 | 207.2 | 852 | 2.58 | 0.552 | 25 | 5.8 | 1 | 180 | 70 | 53.33333
1284 | Boudrahem et al | 2009 | charbon actif | Coffee residue (Coffea sp.) (CR) | AC | Pb(II) | 600 | 0.401 | 2.33 | 0.202 | 207.2 | 852 | 2.58 | 0.552 | 25 | 5.8 | 1 | 5 | 90 | 48.26667
1285 | Boudrahem et al | 2009 | charbon actif | Coffee residue (Coffea sp.) (CR) | AC | Pb(II) | 600 | 0.401 | 2.33 | 0.202 | 207.2 | 852 | 2.58 | 0.552 | 25 | 5.8 | 1 | 10 | 90 | 53.33333
1286 | Boudrahem et al | 2009 | charbon actif | Coffee residue (Coffea sp.) (CR) | AC | Pb(II) | 600 | 0.401 | 2.33 | 0.202 | 207.2 | 852 | 2.58 | 0.552 | 25 | 5.8 | 1 | 15 | 90 | 57.33333
1287 | Boudrahem et al | 2009 | charbon actif | Coffee residue (Coffea sp.) (CR) | AC | Pb(II) | 600 | 0.401 | 2.33 | 0.202 | 207.2 | 852 | 2.58 | 0.552 | 25 | 5.8 | 1 | 20 | 90 | 57.86667
1288 | Boudrahem et al | 2009 | charbon actif | Coffee residue (Coffea sp.) (CR) | AC | Pb(II) | 600 | 0.401 | 2.33 | 0.202 | 207.2 | 852 | 2.58 | 0.552 | 25 | 5.8 | 1 | 25 | 90 | 58.4
1289 | Boudrahem et al | 2009 | charbon actif | Coffee residue (Coffea sp.) (CR) | AC | Pb(II) | 600 | 0.401 | 2.33 | 0.202 | 207.2 | 852 | 2.58 | 0.552 | 25 | 5.8 | 1 | 30 | 90 | 58.4
1290 | Boudrahem et al | 2009 | charbon actif | Coffee residue (Coffea sp.) (CR) | AC | Pb(II) | 600 | 0.401 | 2.33 | 0.202 | 207.2 | 852 | 2.58 | 0.552 | 25 | 5.8 | 1 | 40 | 90 | 58.66667
1291 | Boudrahem et al | 2009 | charbon actif | Coffee residue (Coffea sp.) (CR) | AC | Pb(II) | 600 | 0.401 | 2.33 | 0.202 | 207.2 | 852 | 2.58 | 0.552 | 25 | 5.8 | 1 | 50 | 90 | 58.93333
1292 | Boudrahem et al | 2009 | charbon actif | Coffee residue (Coffea sp.) (CR) | AC | Pb(II) | 600 | 0.401 | 2.33 | 0.202 | 207.2 | 852 | 2.58 | 0.552 | 25 | 5.8 | 1 | 60 | 90 | 60.26667
1293 | Boudrahem et al | 2009 | charbon actif | Coffee residue (Coffea sp.) (CR) | AC | Pb(II) | 600 | 0.401 | 2.33 | 0.202 | 207.2 | 852 | 2.58 | 0.552 | 25 | 5.8 | 1 | 90 | 90 | 60.26667
1294 | Boudrahem et al | 2009 | charbon actif | Coffee residue (Coffea sp.) (CR) | AC | Pb(II) | 600 | 0.401 | 2.33 | 0.202 | 207.2 | 852 | 2.58 | 0.552 | 25 | 5.8 | 1 | 120 | 90 | 62.66667
1295 | Boudrahem et al | 2009 | charbon actif | Coffee residue (Coffea sp.) (CR) | AC | Pb(II) | 600 | 0.401 | 2.33 | 0.202 | 207.2 | 852 | 2.58 | 0.552 | 25 | 5.8 | 1 | 180 | 90 | 62.66667
1296 | Adebisi et al | 2017 | charbon actif | Palm oil mill effluent sludge (Elaeis guineensis) (POME) | POMEAC | Pb(II) | 800 | 0.401 | 2.33 | 0.202 | 207.2 | 59.1989 | 2.36 | 0.0348 | 30 | 5.5 | 4 | 45 | 150 | 34.91621
1297 | Adebisi et al | 2017 | charbon actif | Palm oil mill effluent sludge (Elaeis guineensis) (POME) | POMEAC | Pb(II) | 800 | 0.401 | 2.33 | 0.202 | 207.2 | 59.1989 | 2.36 | 0.0348 | 30 | 5.5 | 4 | 60 | 150 | 34.92424
1298 | Adebisi et al | 2017 | charbon actif | Palm oil mill effluent sludge (Elaeis guineensis) (POME) | POMEAC | Pb(II) | 800 | 0.401 | 2.33 | 0.202 | 207.2 | 59.1989 | 2.36 | 0.0348 | 30 | 5.5 | 4 | 120 | 150 | 34.95422
1299 | Adebisi et al | 2017 | charbon actif | Palm oil mill effluent sludge (Elaeis guineensis) (POME) | POMEAC | Pb(II) | 800 | 0.401 | 2.33 | 0.202 | 207.2 | 59.1989 | 2.36 | 0.0348 | 30 | 5.5 | 4 | 150 | 150 | 34.96975
1300 | Adebisi et al | 2017 | charbon actif | Palm oil mill effluent sludge (Elaeis guineensis) (POME) | POMEAC | Pb(II) | 800 | 0.401 | 2.33 | 0.202 | 207.2 | 59.1989 | 2.36 | 0.0348 | 30 | 5.5 | 4 | 210 | 150 | 35.00027
1301 | Adebisi et al | 2017 | charbon actif | Palm oil mill effluent sludge (Elaeis guineensis) (POME) | POMEAC | Pb(II) | 800 | 0.401 | 2.33 | 0.202 | 207.2 | 59.1989 | 2.36 | 0.0348 | 30 | 5.5 | 4 | 240 | 150 | 35.31829
1302 | Adebisi et al | 2017 | charbon actif | Palm oil mill effluent sludge (Elaeis guineensis) (POME) | POMEAC | Pb(II) | 800 | 0.401 | 2.33 | 0.202 | 207.2 | 59.1989 | 2.36 | 0.0348 | 30 | 5.5 | 4 | 360 | 150 | 35.68182
1303 | Adebisi et al | 2017 | charbon actif | Palm oil mill effluent sludge (Elaeis guineensis) (POME) | POMEAC | Pb(II) | 800 | 0.401 | 2.33 | 0.202 | 207.2 | 59.1989 | 2.36 | 0.0348 | 30 | 5.5 | 4 | 45 | 200 | 42.64375
1304 | Adebisi et al | 2017 | charbon actif | Palm oil mill effluent sludge (Elaeis guineensis) (POME) | POMEAC | Pb(II) | 800 | 0.401 | 2.33 | 0.202 | 207.2 | 59.1989 | 2.36 | 0.0348 | 30 | 5.5 | 4 | 60 | 200 | 42.95455
1305 | Adebisi et al | 2017 | charbon actif | Palm oil mill effluent sludge (Elaeis guineensis) (POME) | POMEAC | Pb(II) | 800 | 0.401 | 2.33 | 0.202 | 207.2 | 59.1989 | 2.36 | 0.0348 | 30 | 5.5 | 4 | 120 | 200 | 44.95422
1306 | Adebisi et al | 2017 | charbon actif | Palm oil mill effluent sludge (Elaeis guineensis) (POME) | POMEAC | Pb(II) | 800 | 0.401 | 2.33 | 0.202 | 207.2 | 59.1989 | 2.36 | 0.0348 | 30 | 5.5 | 4 | 150 | 200 | 45.27225
1307 | Adebisi et al | 2017 | charbon actif | Palm oil mill effluent sludge (Elaeis guineensis) (POME) | POMEAC | Pb(II) | 800 | 0.401 | 2.33 | 0.202 | 207.2 | 59.1989 | 2.36 | 0.0348 | 30 | 5.5 | 4 | 210 | 200 | 45.30276
1308 | Adebisi et al | 2017 | charbon actif | Palm oil mill effluent sludge (Elaeis guineensis) (POME) | POMEAC | Pb(II) | 800 | 0.401 | 2.33 | 0.202 | 207.2 | 59.1989 | 2.36 | 0.0348 | 30 | 5.5 | 4 | 240 | 200 | 45.31775
1309 | Adebisi et al | 2017 | charbon actif | Palm oil mill effluent sludge (Elaeis guineensis) (POME) | POMEAC | Pb(II) | 800 | 0.401 | 2.33 | 0.202 | 207.2 | 59.1989 | 2.36 | 0.0348 | 30 | 5.5 | 4 | 360 | 200 | 45.37879
1310 | Adebisi et al | 2017 | charbon actif | Palm oil mill effluent sludge (Elaeis guineensis) (POME) | POMEAC | Zn(II) | 800 | 0.43 | 1.65 | 0.139 | 65.38 | 59.1989 | 2.36 | 0.0348 | 30 | 5.5 | 4 | 30 | 150 | 29.62482
1311 | Adebisi et al | 2017 | charbon actif | Palm oil mill effluent sludge (Elaeis guineensis) (POME) | POMEAC | Zn(II) | 800 | 0.43 | 1.65 | 0.139 | 65.38 | 59.1989 | 2.36 | 0.0348 | 30 | 5.5 | 4 | 45 | 150 | 29.52568
1312 | Adebisi et al | 2017 | charbon actif | Palm oil mill effluent sludge (Elaeis guineensis) (POME) | POMEAC | Zn(II) | 800 | 0.43 | 1.65 | 0.139 | 65.38 | 59.1989 | 2.36 | 0.0348 | 30 | 5.5 | 4 | 60 | 150 | 29.63522
1313 | Adebisi et al | 2017 | charbon actif | Palm oil mill effluent sludge (Elaeis guineensis) (POME) | POMEAC | Zn(II) | 800 | 0.43 | 1.65 | 0.139 | 65.38 | 59.1989 | 2.36 | 0.0348 | 30 | 5.5 | 4 | 120 | 150 | 29.65602
1314 | Adebisi et al | 2017 | charbon actif | Palm oil mill effluent sludge (Elaeis guineensis) (POME) | POMEAC | Zn(II) | 800 | 0.43 | 1.65 | 0.139 | 65.38 | 59.1989 | 2.36 | 0.0348 | 30 | 5.5 | 4 | 150 | 150 | 29.66642
1315 | Adebisi et al | 2017 | charbon actif | Palm oil mill effluent sludge (Elaeis guineensis) (POME) | POMEAC | Zn(II) | 800 | 0.43 | 1.65 | 0.139 | 65.38 | 59.1989 | 2.36 | 0.0348 | 30 | 5.5 | 4 | 210 | 150 | 29.79138
1316 | Adebisi et al | 2017 | charbon actif | Palm oil mill effluent sludge (Elaeis guineensis) (POME) | POMEAC | Zn(II) | 800 | 0.43 | 1.65 | 0.139 | 65.38 | 59.1989 | 2.36 | 0.0348 | 30 | 5.5 | 4 | 240 | 150 | 29.90595
1317 | Adebisi et al | 2017 | charbon actif | Palm oil mill effluent sludge (Elaeis guineensis) (POME) | POMEAC | Zn(II) | 800 | 0.43 | 1.65 | 0.139 | 65.38 | 59.1989 | 2.36 | 0.0348 | 30 | 5.5 | 4 | 360 | 150 | 29.9479
1318 | Adebisi et al | 2017 | charbon actif | Palm oil mill effluent sludge (Elaeis guineensis) (POME) | POMEAC | Zn(II) | 800 | 0.43 | 1.65 | 0.139 | 65.38 | 59.1989 | 2.36 | 0.0348 | 30 | 5.5 | 4 | 30 | 200 | 37.1248
1319 | Adebisi et al | 2017 | charbon actif | Palm oil mill effluent sludge (Elaeis guineensis) (POME) | POMEAC | Zn(II) | 800 | 0.43 | 1.65 | 0.139 | 65.38 | 59.1989 | 2.36 | 0.0348 | 30 | 5.5 | 4 | 45 | 200 | 38.17148
1320 | Adebisi et al | 2017 | charbon actif | Palm oil mill effluent sludge (Elaeis guineensis) (POME) | POMEAC | Zn(II) | 800 | 0.43 | 1.65 | 0.139 | 65.38 | 59.1989 | 2.36 | 0.0348 | 30 | 5.5 | 4 | 60 | 200 | 38.69769
1321 | Adebisi et al | 2017 | charbon actif | Palm oil mill effluent sludge (Elaeis guineensis) (POME) | POMEAC | Zn(II) | 800 | 0.43 | 1.65 | 0.139 | 65.38 | 59.1989 | 2.36 | 0.0348 | 30 | 5.5 | 4 | 120 | 200 | 39.03098
1322 | Adebisi et al | 2017 | charbon actif | Palm oil mill effluent sludge (Elaeis guineensis) (POME) | POMEAC | Zn(II) | 800 | 0.43 | 1.65 | 0.139 | 65.38 | 59.1989 | 2.36 | 0.0348 | 30 | 5.5 | 4 | 150 | 200 | 39.56239
1323 | Adebisi et al | 2017 | charbon actif | Palm oil mill effluent sludge (Elaeis guineensis) (POME) | POMEAC | Zn(II) | 800 | 0.43 | 1.65 | 0.139 | 65.38 | 59.1989 | 2.36 | 0.0348 | 30 | 5.5 | 4 | 210 | 200 | 39.37486
1324 | Adebisi et al | 2017 | charbon actif | Palm oil mill effluent sludge (Elaeis guineensis) (POME) | POMEAC | Zn(II) | 800 | 0.43 | 1.65 | 0.139 | 65.38 | 59.1989 | 2.36 | 0.0348 | 30 | 5.5 | 4 | 240 | 200 | 39.59359
1325 | Adebisi et al | 2017 | charbon actif | Palm oil mill effluent sludge (Elaeis guineensis) (POME) | POMEAC | Zn(II) | 800 | 0.43 | 1.65 | 0.139 | 65.38 | 59.1989 | 2.36 | 0.0348 | 30 | 5.5 | 4 | 360 | 200 | 39.73953
1326 | Labied et al | 2018 | charbon actif | Jujube cores (Ziziphus jujuba) (ZJC) | ZRC-AC | Cr(VI) | 800 | 0.413 | 1.66 | 0.24 | 52 | 608 | 1.024 | 0.33 | 30 | 4 | 1 | 70 | 100 | 37.44125
1327 | Labied et al | 2018 | charbon actif | Jujube cores (Ziziphus jujuba) (ZJC) | ZRC-AC | Cr(VI) | 800 | 0.413 | 1.66 | 0.24 | 52 | 608 | 1.024 | 0.33 | 30 | 4 | 1 | 80 | 100 | 39.32115
1328 | Labied et al | 2018 | charbon actif | Jujube cores (Ziziphus jujuba) (ZJC) | ZRC-AC | Cr(VI) | 800 | 0.413 | 1.66 | 0.24 | 52 | 608 | 1.024 | 0.33 | 30 | 4 | 1 | 90 | 100 | 40.99217
1329 | Labied et al | 2018 | charbon actif | Jujube cores (Ziziphus jujuba) (ZJC) | ZRC-AC | Cr(VI) | 800 | 0.413 | 1.66 | 0.24 | 52 | 608 | 1.024 | 0.33 | 30 | 4 | 1 | 120 | 100 | 45.06527
1330 | Labied et al | 2018 | charbon actif | Jujube cores (Ziziphus jujuba) (ZJC) | ZRC-AC | Cr(VI) | 800 | 0.413 | 1.66 | 0.24 | 52 | 608 | 1.024 | 0.33 | 30 | 4 | 1 | 180 | 100 | 48.9295
1331 | Labied et al | 2018 | charbon actif | Jujube cores (Ziziphus jujuba) (ZJC) | ZRC-AC | Cr(VI) | 800 | 0.413 | 1.66 | 0.24 | 52 | 608 | 1.024 | 0.33 | 30 | 4 | 1 | 240 | 100 | 51.85379
1332 | Labied et al | 2018 | charbon actif | Jujube cores (Ziziphus jujuba) (ZJC) | ZRC-AC | Cr(VI) | 800 | 0.413 | 1.66 | 0.24 | 52 | 608 | 1.024 | 0.33 | 30 | 4 | 1 | 300 | 100 | 53.94256
1333 | Labied et al | 2018 | charbon actif | Jujube cores (Ziziphus jujuba) (ZJC) | ZRC-AC | Cr(VI) | 800 | 0.413 | 1.66 | 0.24 | 52 | 608 | 1.024 | 0.33 | 30 | 4 | 1 | 360 | 100 | 54.98695
1334 | Labied et al | 2018 | charbon actif | Jujube cores (Ziziphus jujuba) (ZJC) | ZRC-AC | Cr(VI) | 800 | 0.413 | 1.66 | 0.24 | 52 | 608 | 1.024 | 0.33 | 30 | 2 | 1 | 70 | 100 | 42.03655
1335 | Labied et al | 2018 | charbon actif | Jujube cores (Ziziphus jujuba) (ZJC) | ZRC-AC | Cr(VI) | 800 | 0.413 | 1.66 | 0.24 | 52 | 608 | 1.024 | 0.33 | 30 | 2 | 1 | 80 | 100 | 43.91645
1336 | Labied et al | 2018 | charbon actif | Jujube cores (Ziziphus jujuba) (ZJC) | ZRC-AC | Cr(VI) | 800 | 0.413 | 1.66 | 0.24 | 52 | 608 | 1.024 | 0.33 | 30 | 2 | 1 | 90 | 100 | 45.58747
1337 | Labied et al | 2018 | charbon actif | Jujube cores (Ziziphus jujuba) (ZJC) | ZRC-AC | Cr(VI) | 800 | 0.413 | 1.66 | 0.24 | 52 | 608 | 1.024 | 0.33 | 30 | 2 | 1 | 120 | 100 | 49.97389
1338 | Labied et al | 2018 | charbon actif | Jujube cores (Ziziphus jujuba) (ZJC) | ZRC-AC | Cr(VI) | 800 | 0.413 | 1.66 | 0.24 | 52 | 608 | 1.024 | 0.33 | 30 | 2 | 1 | 180 | 100 | 53.94256
1339 | Labied et al | 2018 | charbon actif | Jujube cores (Ziziphus jujuba) (ZJC) | ZRC-AC | Cr(VI) | 800 | 0.413 | 1.66 | 0.24 | 52 | 608 | 1.024 | 0.33 | 30 | 2 | 1 | 240 | 100 | 56.03133
1340 | Labied et al | 2018 | charbon actif | Jujube cores (Ziziphus jujuba) (ZJC) | ZRC-AC | Cr(VI) | 800 | 0.413 | 1.66 | 0.24 | 52 | 608 | 1.024 | 0.33 | 30 | 2 | 1 | 300 | 100 | 59.16449
1341 | Labied et al | 2018 | charbon actif | Jujube cores (Ziziphus jujuba) (ZJC) | ZRC-AC | Cr(VI) | 800 | 0.413 | 1.66 | 0.24 | 52 | 608 | 1.024 | 0.33 | 30 | 2 | 1 | 360 | 100 | 61.8799
1342 | Labied et al | 2018 | charbon actif | Jujube cores (Ziziphus jujuba) (ZJC) | ZRC-AC | Cr(VI) | 800 | 0.413 | 1.66 | 0.24 | 52 | 608 | 1.024 | 0.33 | 30 | 2 | 1 | 30 | 100 | 28
1343 | Labied et al | 2018 | charbon actif | Jujube cores (Ziziphus jujuba) (ZJC) | ZRC-AC | Cr(VI) | 800 | 0.413 | 1.66 | 0.24 | 52 | 608 | 1.024 | 0.33 | 30 | 2 | 1 | 40 | 100 | 33.65333
1344 | Labied et al | 2018 | charbon actif | Jujube cores (Ziziphus jujuba) (ZJC) | ZRC-AC | Cr(VI) | 800 | 0.413 | 1.66 | 0.24 | 52 | 608 | 1.024 | 0.33 | 30 | 2 | 1 | 50 | 100 | 35.25333
1345 | Labied et al | 2018 | charbon actif | Jujube cores (Ziziphus jujuba) (ZJC) | ZRC-AC | Cr(VI) | 800 | 0.413 | 1.66 | 0.24 | 52 | 608 | 1.024 | 0.33 | 30 | 2 | 1 | 60 | 100 | 38.45333
1346 | Labied et al | 2018 | charbon actif | Jujube cores (Ziziphus jujuba) (ZJC) | ZRC-AC | Cr(VI) | 800 | 0.413 | 1.66 | 0.24 | 52 | 608 | 1.024 | 0.33 | 30 | 2 | 1 | 70 | 100 | 42.08
1347 | Labied et al | 2018 | charbon actif | Jujube cores (Ziziphus jujuba) (ZJC) | ZRC-AC | Cr(VI) | 800 | 0.413 | 1.66 | 0.24 | 52 | 608 | 1.024 | 0.33 | 30 | 2 | 1 | 80 | 100 | 44
1348 | Labied et al | 2018 | charbon actif | Jujube cores (Ziziphus jujuba) (ZJC) | ZRC-AC | Cr(VI) | 800 | 0.413 | 1.66 | 0.24 | 52 | 608 | 1.024 | 0.33 | 30 | 2 | 1 | 90 | 100 | 45.81333
1349 | Labied et al | 2018 | charbon actif | Jujube cores (Ziziphus jujuba) (ZJC) | ZRC-AC | Cr(VI) | 800 | 0.413 | 1.66 | 0.24 | 52 | 608 | 1.024 | 0.33 | 30 | 2 | 1 | 120 | 100 | 50.08
1350 | Labied et al | 2018 | charbon actif | Jujube cores (Ziziphus jujuba) (ZJC) | ZRC-AC | Cr(VI) | 800 | 0.413 | 1.66 | 0.24 | 52 | 608 | 1.024 | 0.33 | 30 | 2 | 1 | 180 | 100 | 54.02667
1351 | Labied et al | 2018 | charbon actif | Jujube cores (Ziziphus jujuba) (ZJC) | ZRC-AC | Cr(VI) | 800 | 0.413 | 1.66 | 0.24 | 52 | 608 | 1.024 | 0.33 | 30 | 2 | 1 | 240 | 100 | 56.16
1352 | Labied et al | 2018 | charbon actif | Jujube cores (Ziziphus jujuba) (ZJC) | ZRC-AC | Cr(VI) | 800 | 0.413 | 1.66 | 0.24 | 52 | 608 | 1.024 | 0.33 | 30 | 2 | 1 | 300 | 100 | 59.25333
1353 | Labied et al | 2018 | charbon actif | Jujube cores (Ziziphus jujuba) (ZJC) | ZRC-AC | Cr(VI) | 800 | 0.413 | 1.66 | 0.24 | 52 | 608 | 1.024 | 0.33 | 30 | 2 | 1 | 360 | 100 | 62.13333
1354 | Labied et al | 2018 | charbon actif | Jujube cores (Ziziphus jujuba) (ZJC) | ZRC-AC | Cr(VI) | 800 | 0.413 | 1.66 | 0.24 | 52 | 608 | 1.024 | 0.33 | 30 | 2 | 0.5 | 30 | 100 | 35.25333
1355 | Labied et al | 2018 | charbon actif | Jujube cores (Ziziphus jujuba) (ZJC) | ZRC-AC | Cr(VI) | 800 | 0.413 | 1.66 | 0.24 | 52 | 608 | 1.024 | 0.33 | 30 | 2 | 0.5 | 40 | 100 | 40.90667
1356 | Labied et al | 2018 | charbon actif | Jujube cores (Ziziphus jujuba) (ZJC) | ZRC-AC | Cr(VI) | 800 | 0.413 | 1.66 | 0.24 | 52 | 608 | 1.024 | 0.33 | 30 | 2 | 0.5 | 50 | 100 | 44.10667
1357 | Labied et al | 2018 | charbon actif | Jujube cores (Ziziphus jujuba) (ZJC) | ZRC-AC | Cr(VI) | 800 | 0.413 | 1.66 | 0.24 | 52 | 608 | 1.024 | 0.33 | 30 | 2 | 0.5 | 60 | 100 | 45.70667
1358 | Labied et al | 2018 | charbon actif | Jujube cores (Ziziphus jujuba) (ZJC) | ZRC-AC | Cr(VI) | 800 | 0.413 | 1.66 | 0.24 | 52 | 608 | 1.024 | 0.33 | 30 | 2 | 0.5 | 70 | 100 | 47.2
1359 | Labied et al | 2018 | charbon actif | Jujube cores (Ziziphus jujuba) (ZJC) | ZRC-AC | Cr(VI) | 800 | 0.413 | 1.66 | 0.24 | 52 | 608 | 1.024 | 0.33 | 30 | 2 | 0.5 | 80 | 100 | 49.76
1360 | Labied et al | 2018 | charbon actif | Jujube cores (Ziziphus jujuba) (ZJC) | ZRC-AC | Cr(VI) | 800 | 0.413 | 1.66 | 0.24 | 52 | 608 | 1.024 | 0.33 | 30 | 2 | 0.5 | 90 | 100 | 51.04
1361 | Labied et al | 2018 | charbon actif | Jujube cores (Ziziphus jujuba) (ZJC) | ZRC-AC | Cr(VI) | 800 | 0.413 | 1.66 | 0.24 | 52 | 608 | 1.024 | 0.33 | 30 | 2 | 0.5 | 120 | 100 | 53.70667
1362 | Labied et al | 2018 | charbon actif | Jujube cores (Ziziphus jujuba) (ZJC) | ZRC-AC | Cr(VI) | 800 | 0.413 | 1.66 | 0.24 | 52 | 608 | 1.024 | 0.33 | 30 | 2 | 0.5 | 180 | 100 | 56.90667
1363 | Labied et al | 2018 | charbon actif | Jujube cores (Ziziphus jujuba) (ZJC) | ZRC-AC | Cr(VI) | 800 | 0.413 | 1.66 | 0.24 | 52 | 608 | 1.024 | 0.33 | 30 | 2 | 0.5 | 240 | 100 | 59.68
1364 | Labied et al | 2018 | charbon actif | Jujube cores (Ziziphus jujuba) (ZJC) | ZRC-AC | Cr(VI) | 800 | 0.413 | 1.66 | 0.24 | 52 | 608 | 1.024 | 0.33 | 30 | 2 | 0.5 | 300 | 100 | 61.17333
1365 | Labied et al | 2018 | charbon actif | Jujube cores (Ziziphus jujuba) (ZJC) | ZRC-AC | Cr(VI) | 800 | 0.413 | 1.66 | 0.24 | 52 | 608 | 1.024 | 0.33 | 30 | 2 | 0.5 | 360 | 100 | 63.41333
1366 | Labied et al | 2018 | charbon actif | Jujube cores (Ziziphus jujuba) (ZJC) | ZRC-AC | Cr(VI) | 800 | 0.413 | 1.66 | 0.24 | 52 | 608 | 1.024 | 0.33 | 20 | 2 | 1 | 50 | 100 | 28.30303
1367 | Labied et al | 2018 | charbon actif | Jujube cores (Ziziphus jujuba) (ZJC) | ZRC-AC | Cr(VI) | 800 | 0.413 | 1.66 | 0.24 | 52 | 608 | 1.024 | 0.33 | 20 | 2 | 1 | 60 | 100 | 30
1368 | Labied et al | 2018 | charbon actif | Jujube cores (Ziziphus jujuba) (ZJC) | ZRC-AC | Cr(VI) | 800 | 0.413 | 1.66 | 0.24 | 52 | 608 | 1.024 | 0.33 | 20 | 2 | 1 | 70 | 100 | 31.93939
1369 | Labied et al | 2018 | charbon actif | Jujube cores (Ziziphus jujuba) (ZJC) | ZRC-AC | Cr(VI) | 800 | 0.413 | 1.66 | 0.24 | 52 | 608 | 1.024 | 0.33 | 20 | 2 | 1 | 80 | 100 | 32.42424
1370 | Labied et al | 2018 | charbon actif | Jujube cores (Ziziphus jujuba) (ZJC) | ZRC-AC | Cr(VI) | 800 | 0.413 | 1.66 | 0.24 | 52 | 608 | 1.024 | 0.33 | 20 | 2 | 1 | 90 | 100 | 35.33333
1371 | Labied et al | 2018 | charbon actif | Jujube cores (Ziziphus jujuba) (ZJC) | ZRC-AC | Cr(VI) | 800 | 0.413 | 1.66 | 0.24 | 52 | 608 | 1.024 | 0.33 | 20 | 2 | 1 | 120 | 100 | 38.12121
1372 | Labied et al | 2018 | charbon actif | Jujube cores (Ziziphus jujuba) (ZJC) | ZRC-AC | Cr(VI) | 800 | 0.413 | 1.66 | 0.24 | 52 | 608 | 1.024 | 0.33 | 20 | 2 | 1 | 180 | 100 | 39.93939
1373 | Labied et al | 2018 | charbon actif | Jujube cores (Ziziphus jujuba) (ZJC) | ZRC-AC | Cr(VI) | 800 | 0.413 | 1.66 | 0.24 | 52 | 608 | 1.024 | 0.33 | 20 | 2 | 1 | 240 | 100 | 42.12121
1374 | Labied et al | 2018 | charbon actif | Jujube cores (Ziziphus jujuba) (ZJC) | ZRC-AC | Cr(VI) | 800 | 0.413 | 1.66 | 0.24 | 52 | 608 | 1.024 | 0.33 | 20 | 2 | 1 | 300 | 100 | 44.06061
1375 | Labied et al | 2018 | charbon actif | Jujube cores (Ziziphus jujuba) (ZJC) | ZRC-AC | Cr(VI) | 800 | 0.413 | 1.66 | 0.24 | 52 | 608 | 1.024 | 0.33 | 20 | 2 | 1 | 360 | 100 | 46.12121
1376 | Labied et al | 2018 | charbon actif | Jujube cores (Ziziphus jujuba) (ZJC) | ZRC-AC | Cr(VI) | 800 | 0.413 | 1.66 | 0.24 | 52 | 608 | 1.024 | 0.33 | 30 | 2 | 1 | 50 | 100 | 35.33333
1377 | Labied et al | 2018 | charbon actif | Jujube cores (Ziziphus jujuba) (ZJC) | ZRC-AC | Cr(VI) | 800 | 0.413 | 1.66 | 0.24 | 52 | 608 | 1.024 | 0.33 | 30 | 2 | 1 | 60 | 100 | 38.48485
1378 | Labied et al | 2018 | charbon actif | Jujube cores (Ziziphus jujuba) (ZJC) | ZRC-AC | Cr(VI) | 800 | 0.413 | 1.66 | 0.24 | 52 | 608 | 1.024 | 0.33 | 30 | 2 | 1 | 70 | 100 | 42
1379 | Labied et al | 2018 | charbon actif | Jujube cores (Ziziphus jujuba) (ZJC) | ZRC-AC | Cr(VI) | 800 | 0.413 | 1.66 | 0.24 | 52 | 608 | 1.024 | 0.33 | 30 | 2 | 1 | 80 | 100 | 44.06061
1380 | Labied et al | 2018 | charbon actif | Jujube cores (Ziziphus jujuba) (ZJC) | ZRC-AC | Cr(VI) | 800 | 0.413 | 1.66 | 0.24 | 52 | 608 | 1.024 | 0.33 | 30 | 2 | 1 | 90 | 100 | 45.75758
1381 | Labied et al | 2018 | charbon actif | Jujube cores (Ziziphus jujuba) (ZJC) | ZRC-AC | Cr(VI) | 800 | 0.413 | 1.66 | 0.24 | 52 | 608 | 1.024 | 0.33 | 30 | 2 | 1 | 120 | 100 | 50.12121
1382 | Labied et al | 2018 | charbon actif | Jujube cores (Ziziphus jujuba) (ZJC) | ZRC-AC | Cr(VI) | 800 | 0.413 | 1.66 | 0.24 | 52 | 608 | 1.024 | 0.33 | 30 | 2 | 1 | 180 | 100 | 54
1383 | Labied et al | 2018 | charbon actif | Jujube cores (Ziziphus jujuba) (ZJC) | ZRC-AC | Cr(VI) | 800 | 0.413 | 1.66 | 0.24 | 52 | 608 | 1.024 | 0.33 | 30 | 2 | 1 | 240 | 100 | 55.93939
1384 | Labied et al | 2018 | charbon actif | Jujube cores (Ziziphus jujuba) (ZJC) | ZRC-AC | Cr(VI) | 800 | 0.413 | 1.66 | 0.24 | 52 | 608 | 1.024 | 0.33 | 30 | 2 | 1 | 300 | 100 | 59.21212
1385 | Labied et al | 2018 | charbon actif | Jujube cores (Ziziphus jujuba) (ZJC) | ZRC-AC | Cr(VI) | 800 | 0.413 | 1.66 | 0.24 | 52 | 608 | 1.024 | 0.33 | 30 | 2 | 1 | 360 | 100 | 62
1386 | Labied et al | 2018 | charbon actif | Jujube cores (Ziziphus jujuba) (ZJC) | ZRC-AC | Cr(VI) | 800 | 0.413 | 1.66 | 0.24 | 52 | 608 | 1.024 | 0.33 | 40 | 2 | 1 | 20 | 100 | 30.24242
1387 | Labied et al | 2018 | charbon actif | Jujube cores (Ziziphus jujuba) (ZJC) | ZRC-AC | Cr(VI) | 800 | 0.413 | 1.66 | 0.24 | 52 | 608 | 1.024 | 0.33 | 40 | 2 | 1 | 30 | 100 | 36.30303
1388 | Labied et al | 2018 | charbon actif | Jujube cores (Ziziphus jujuba) (ZJC) | ZRC-AC | Cr(VI) | 800 | 0.413 | 1.66 | 0.24 | 52 | 608 | 1.024 | 0.33 | 40 | 2 | 1 | 40 | 100 | 40.18182
1389 | Labied et al | 2018 | charbon actif | Jujube cores (Ziziphus jujuba) (ZJC) | ZRC-AC | Cr(VI) | 800 | 0.413 | 1.66 | 0.24 | 52 | 608 | 1.024 | 0.33 | 40 | 2 | 1 | 50 | 100 | 45.75758
1390 | Labied et al | 2018 | charbon actif | Jujube cores (Ziziphus jujuba) (ZJC) | ZRC-AC | Cr(VI) | 800 | 0.413 | 1.66 | 0.24 | 52 | 608 | 1.024 | 0.33 | 40 | 2 | 1 | 60 | 100 | 49.15152
1391 | Labied et al | 2018 | charbon actif | Jujube cores (Ziziphus jujuba) (ZJC) | ZRC-AC | Cr(VI) | 800 | 0.413 | 1.66 | 0.24 | 52 | 608 | 1.024 | 0.33 | 40 | 2 | 1 | 70 | 100 | 52.06061
1392 | Labied et al | 2018 | charbon actif | Jujube cores (Ziziphus jujuba) (ZJC) | ZRC-AC | Cr(VI) | 800 | 0.413 | 1.66 | 0.24 | 52 | 608 | 1.024 | 0.33 | 40 | 2 | 1 | 80 | 100 | 54.48485
1393 | Labied et al | 2018 | charbon actif | Jujube cores (Ziziphus jujuba) (ZJC) | ZRC-AC | Cr(VI) | 800 | 0.413 | 1.66 | 0.24 | 52 | 608 | 1.024 | 0.33 | 40 | 2 | 1 | 90 | 100 | 55.93939
1394 | Labied et al | 2018 | charbon actif | Jujube cores (Ziziphus jujuba) (ZJC) | ZRC-AC | Cr(VI) | 800 | 0.413 | 1.66 | 0.24 | 52 | 608 | 1.024 | 0.33 | 40 | 2 | 1 | 120 | 100 | 62
1395 | Labied et al | 2018 | charbon actif | Jujube cores (Ziziphus jujuba) (ZJC) | ZRC-AC | Cr(VI) | 800 | 0.413 | 1.66 | 0.24 | 52 | 608 | 1.024 | 0.33 | 40 | 2 | 1 | 180 | 100 | 65.63636
1396 | Labied et al | 2018 | charbon actif | Jujube cores (Ziziphus jujuba) (ZJC) | ZRC-AC | Cr(VI) | 800 | 0.413 | 1.66 | 0.24 | 52 | 608 | 1.024 | 0.33 | 40 | 2 | 1 | 240 | 100 | 69.51515
1397 | Labied et al | 2018 | charbon actif | Jujube cores (Ziziphus jujuba) (ZJC) | ZRC-AC | Cr(VI) | 800 | 0.413 | 1.66 | 0.24 | 52 | 608 | 1.024 | 0.33 | 40 | 2 | 1 | 300 | 100 | 73.51515
1398 | Labied et al | 2018 | charbon actif | Jujube cores (Ziziphus jujuba) (ZJC) | ZRC-AC | Cr(VI) | 800 | 0.413 | 1.66 | 0.24 | 52 | 608 | 1.024 | 0.33 | 40 | 2 | 1 | 360 | 100 | 74.36364
1399 | Chen et al | 2022 | charbon actif | Waste wood-based panels (Waste wood-based panels) (WWP) | AC | Cu(II) | 550 | 0.419 | 1.9 | 0.145 | 63.55 | 1464.07 | 3.2051 | 1.1731 | 25 | 5 | 1 | 8 | 200 | 14.34885
1400 | Chen et al | 2022 | charbon actif | Waste wood-based panels (Waste wood-based panels) (WWP) | AC | Cu(II) | 550 | 0.419 | 1.9 | 0.145 | 63.55 | 1464.07 | 3.2051 | 1.1731 | 25 | 5 | 1 | 15 | 200 | 18.24657
1401 | Chen et al | 2022 | charbon actif | Waste wood-based panels (Waste wood-based panels) (WWP) | AC | Cu(II) | 550 | 0.419 | 1.9 | 0.145 | 63.55 | 1464.07 | 3.2051 | 1.1731 | 25 | 5 | 1 | 30 | 200 | 20.02697
1402 | Chen et al | 2022 | charbon actif | Waste wood-based panels (Waste wood-based panels) (WWP) | AC | Cu(II) | 550 | 0.419 | 1.9 | 0.145 | 63.55 | 1464.07 | 3.2051 | 1.1731 | 25 | 5 | 1 | 60 | 200 | 21.63922
1403 | Chen et al | 2022 | charbon actif | Waste wood-based panels (Waste wood-based panels) (WWP) | AC | Cu(II) | 550 | 0.419 | 1.9 | 0.145 | 63.55 | 1464.07 | 3.2051 | 1.1731 | 25 | 5 | 1 | 120 | 200 | 22.90187
1404 | Chen et al | 2022 | charbon actif | Waste wood-based panels (Waste wood-based panels) (WWP) | AC | Cu(II) | 550 | 0.419 | 1.9 | 0.145 | 63.55 | 1464.07 | 3.2051 | 1.1731 | 25 | 5 | 1 | 180 | 200 | 24.16516
1405 | Chen et al | 2022 | charbon actif | Waste wood-based panels (Waste wood-based panels) (WWP) | AC | Cu(II) | 550 | 0.419 | 1.9 | 0.145 | 63.55 | 1464.07 | 3.2051 | 1.1731 | 25 | 5 | 1 | 240 | 200 | 22.87142
1406 | Chen et al | 2022 | charbon actif | Waste wood-based panels (Waste wood-based panels) (WWP) | AC | Cu(II) | 550 | 0.419 | 1.9 | 0.145 | 63.55 | 1464.07 | 3.2051 | 1.1731 | 25 | 5 | 1 | 300 | 200 | 24.58583
1407 | Chen et al | 2022 | charbon actif | Waste wood-based panels (Waste wood-based panels) (WWP) | OAC | Cu(II) | 550 | 0.419 | 1.9 | 0.145 | 63.55 | 996.08 | 2.2039 | 0.5488 | 25 | 5 | 1 | 8 | 200 | 21.41652
1408 | Chen et al | 2022 | charbon actif | Waste wood-based panels (Waste wood-based panels) (WWP) | OAC | Cu(II) | 550 | 0.419 | 1.9 | 0.145 | 63.55 | 996.08 | 2.2039 | 0.5488 | 25 | 5 | 1 | 15 | 200 | 23.81048
1409 | Chen et al | 2022 | charbon actif | Waste wood-based panels (Waste wood-based panels) (WWP) | OAC | Cu(II) | 550 | 0.419 | 1.9 | 0.145 | 63.55 | 996.08 | 2.2039 | 0.5488 | 25 | 5 | 1 | 30 | 200 | 32.05704
1410 | Chen et al | 2022 | charbon actif | Waste wood-based panels (Waste wood-based panels) (WWP) | OAC | Cu(II) | 550 | 0.419 | 1.9 | 0.145 | 63.55 | 996.08 | 2.2039 | 0.5488 | 25 | 5 | 1 | 60 | 200 | 45.24825
1411 | Chen et al | 2022 | charbon actif | Waste wood-based panels (Waste wood-based panels) (WWP) | OAC | Cu(II) | 550 | 0.419 | 1.9 | 0.145 | 63.55 | 996.08 | 2.2039 | 0.5488 | 25 | 5 | 1 | 120 | 200 | 52.07481
1412 | Chen et al | 2022 | charbon actif | Waste wood-based panels (Waste wood-based panels) (WWP) | OAC | Cu(II) | 550 | 0.419 | 1.9 | 0.145 | 63.55 | 996.08 | 2.2039 | 0.5488 | 25 | 5 | 1 | 180 | 200 | 53.33809
1413 | Chen et al | 2022 | charbon actif | Waste wood-based panels (Waste wood-based panels) (WWP) | OAC | Cu(II) | 550 | 0.419 | 1.9 | 0.145 | 63.55 | 996.08 | 2.2039 | 0.5488 | 25 | 5 | 1 | 240 | 200 | 52.94724
1414 | Chen et al | 2022 | charbon actif | Waste wood-based panels (Waste wood-based panels) (WWP) | OAC | Cu(II) | 550 | 0.419 | 1.9 | 0.145 | 63.55 | 996.08 | 2.2039 | 0.5488 | 25 | 5 | 1 | 300 | 200 | 51.95362
1415 | Chen et al | 2022 | charbon actif | Waste wood-based panels (Waste wood-based panels) (WWP) | IDA-OAC | Cu(II) | 550 | 0.419 | 1.9 | 0.145 | 63.55 | 611.22 | 2.0167 | 0.3082 | 25 | 5 | 1 | 8 | 200 | 38.409
1416 | Chen et al | 2022 | charbon actif | Waste wood-based panels (Waste wood-based panels) (WWP) | IDA-OAC | Cu(II) | 550 | 0.419 | 1.9 | 0.145 | 63.55 | 611.22 | 2.0167 | 0.3082 | 25 | 5 | 1 | 15 | 200 | 45.16386
1417 | Chen et al | 2022 | charbon actif | Waste wood-based panels (Waste wood-based panels) (WWP) | IDA-OAC | Cu(II) | 550 | 0.419 | 1.9 | 0.145 | 63.55 | 611.22 | 2.0167 | 0.3082 | 25 | 5 | 1 | 30 | 200 | 53.86155
1418 | Chen et al | 2022 | charbon actif | Waste wood-based panels (Waste wood-based panels) (WWP) | IDA-OAC | Cu(II) | 550 | 0.419 | 1.9 | 0.145 | 63.55 | 611.22 | 2.0167 | 0.3082 | 25 | 5 | 1 | 60 | 200 | 68.85664
1419 | Chen et al | 2022 | charbon actif | Waste wood-based panels (Waste wood-based panels) (WWP) | IDA-OAC | Cu(II) | 550 | 0.419 | 1.9 | 0.145 | 63.55 | 611.22 | 2.0167 | 0.3082 | 25 | 5 | 1 | 120 | 200 | 80.04473
1420 | Chen et al | 2022 | charbon actif | Waste wood-based panels (Waste wood-based panels) (WWP) | IDA-OAC | Cu(II) | 550 | 0.419 | 1.9 | 0.145 | 63.55 | 611.22 | 2.0167 | 0.3082 | 25 | 5 | 1 | 180 | 200 | 82.36065
1421 | Chen et al | 2022 | charbon actif | Waste wood-based panels (Waste wood-based panels) (WWP) | IDA-OAC | Cu(II) | 550 | 0.419 | 1.9 | 0.145 | 63.55 | 611.22 | 2.0167 | 0.3082 | 25 | 5 | 1 | 240 | 200 | 83.92405
1422 | Chen et al | 2022 | charbon actif | Waste wood-based panels (Waste wood-based panels) (WWP) | IDA-OAC | Cu(II) | 550 | 0.419 | 1.9 | 0.145 | 63.55 | 611.22 | 2.0167 | 0.3082 | 25 | 5 | 1 | 300 | 200 | 82.93106
1423 | Gonsalvesh et al | 2016 | charbon actif | Polystyrene waste (Polystyrene) (PS) | S-ACMPS | Ni(II) | 850 | 0.404 | 1.8 | 0.163 | 58.69 | 842 | 0.95 | 0.682 | 25 | 5.5 | 0.6 | 90 | 20 | 23.7365
1424 | Gonsalvesh et al | 2016 | charbon actif | Polystyrene waste (Polystyrene) (PS) | S-ACMPS | Ni(II) | 850 | 0.404 | 1.8 | 0.163 | 58.69 | 842 | 0.95 | 0.682 | 25 | 5.5 | 0.6 | 120 | 20 | 24.77322
1425 | Gonsalvesh et al | 2016 | charbon actif | Polystyrene waste (Polystyrene) (PS) | S-ACMPS | Ni(II) | 850 | 0.404 | 1.8 | 0.163 | 58.69 | 842 | 0.95 | 0.682 | 25 | 5.5 | 0.6 | 180 | 20 | 25.68035
1426 | Gonsalvesh et al | 2016 | charbon actif | Polystyrene waste (Polystyrene) (PS) | S-ACMPS | Ni(II) | 850 | 0.404 | 1.8 | 0.163 | 58.69 | 842 | 0.95 | 0.682 | 25 | 5.5 | 0.6 | 240 | 20 | 25.93952
1427 | Gonsalvesh et al | 2016 | charbon actif | Polystyrene waste (Polystyrene) (PS) | S-ACMPS | Ni(II) | 850 | 0.404 | 1.8 | 0.163 | 58.69 | 842 | 0.95 | 0.682 | 25 | 5.5 | 0.6 | 360 | 20 | 26.65227
1428 | Gonsalvesh et al | 2016 | charbon actif | Polystyrene waste (Polystyrene) (PS) | S-ACMPS | Ni(II) | 850 | 0.404 | 1.8 | 0.163 | 58.69 | 842 | 0.95 | 0.682 | 25 | 5.5 | 0.6 | 90 | 40 | 26.1987
1429 | Gonsalvesh et al | 2016 | charbon actif | Polystyrene waste (Polystyrene) (PS) | S-ACMPS | Ni(II) | 850 | 0.404 | 1.8 | 0.163 | 58.69 | 842 | 0.95 | 0.682 | 25 | 5.5 | 0.6 | 120 | 40 | 27.88337
1430 | Gonsalvesh et al | 2016 | charbon actif | Polystyrene waste (Polystyrene) (PS) | S-ACMPS | Ni(II) | 850 | 0.404 | 1.8 | 0.163 | 58.69 | 842 | 0.95 | 0.682 | 25 | 5.5 | 0.6 | 180 | 40 | 28.46652
1431 | Gonsalvesh et al | 2016 | charbon actif | Polystyrene waste (Polystyrene) (PS) | S-ACMPS | Ni(II) | 850 | 0.404 | 1.8 | 0.163 | 58.69 | 842 | 0.95 | 0.682 | 25 | 5.5 | 0.6 | 240 | 40 | 28.92009
1432 | Gonsalvesh et al | 2016 | charbon actif | Polystyrene waste (Polystyrene) (PS) | S-ACMPS | Ni(II) | 850 | 0.404 | 1.8 | 0.163 | 58.69 | 842 | 0.95 | 0.682 | 25 | 5.5 | 0.6 | 360 | 40 | 29.17927
1433 | Uçar et al | 2014 | charbon actif | Rapeseed oil cake (Brassica napus) (ROC) | RAC4 | Ni(II) | 800 | 0.404 | 1.8 | 0.163 | 58.69 | 849.55 | 1.162 | 0.494 | 25 | 6 | 1 | 360 | 50 | 41.48837
1434 | Uçar et al | 2014 | charbon actif | Rapeseed oil cake (Brassica napus) (ROC) | RAC4 | Ni(II) | 800 | 0.404 | 1.8 | 0.163 | 58.69 | 849.55 | 1.162 | 0.494 | 25 | 6 | 1 | 360 | 100 | 51.90698
1435 | Uçar et al | 2014 | charbon actif | Rapeseed oil cake (Brassica napus) (ROC) | RAC4 | Ni(II) | 800 | 0.404 | 1.8 | 0.163 | 58.69 | 849.55 | 1.162 | 0.494 | 25 | 6 | 1 | 360 | 150 | 68.27907
1436 | Uçar et al | 2014 | charbon actif | Rapeseed oil cake (Brassica napus) (ROC) | RAC4 | Ni(II) | 800 | 0.404 | 1.8 | 0.163 | 58.69 | 849.55 | 1.162 | 0.494 | 25 | 6 | 1 | 360 | 200 | 75.72093
1437 | Uçar et al | 2014 | charbon actif | Rapeseed oil cake (Brassica napus) (ROC) | RAC4 | Pb(II) | 800 | 0.401 | 2.33 | 0.202 | 207.2 | 849.55 | 1.162 | 0.494 | 25 | 5 | 1 | 360 | 50 | 44.09302
1438 | Uçar et al | 2014 | charbon actif | Rapeseed oil cake (Brassica napus) (ROC) | RAC4 | Pb(II) | 800 | 0.401 | 2.33 | 0.202 | 207.2 | 849.55 | 1.162 | 0.494 | 25 | 5 | 1 | 360 | 100 | 65.30233
1439 | Uçar et al | 2014 | charbon actif | Rapeseed oil cake (Brassica napus) (ROC) | RAC4 | Pb(II) | 800 | 0.401 | 2.33 | 0.202 | 207.2 | 849.55 | 1.162 | 0.494 | 25 | 5 | 1 | 360 | 150 | 76.83721
1440 | Mouni et al | 2014 | charbon actif | Apricot stone + (Prunus armeniaca) + (AS) | ASAC | Pb(II) | 200 | 0.401 | 2.33 | 0.202 | 207.2 | 393.2 | 1.95 | 0.192 | 20 | 6 | 1 | 5 | 30 | 17.41573
1441 | Mouni et al | 2014 | charbon actif | Apricot stone + (Prunus armeniaca) + (AS) | ASAC | Pb(II) | 200 | 0.401 | 2.33 | 0.202 | 207.2 | 393.2 | 1.95 | 0.192 | 20 | 6 | 1 | 10 | 30 | 25.61798
1442 | Mouni et al | 2014 | charbon actif | Apricot stone + (Prunus armeniaca) + (AS) | ASAC | Pb(II) | 200 | 0.401 | 2.33 | 0.202 | 207.2 | 393.2 | 1.95 | 0.192 | 20 | 6 | 1 | 20 | 30 | 28.31461
1443 | Mouni et al | 2014 | charbon actif | Apricot stone + (Prunus armeniaca) + (AS) | ASAC | Pb(II) | 200 | 0.401 | 2.33 | 0.202 | 207.2 | 393.2 | 1.95 | 0.192 | 20 | 6 | 1 | 30 | 30 | 28.53933
1444 | Mouni et al | 2014 | charbon actif | Apricot stone + (Prunus armeniaca) + (AS) | ASAC | Pb(II) | 200 | 0.401 | 2.33 | 0.202 | 207.2 | 393.2 | 1.95 | 0.192 | 20 | 6 | 1 | 40 | 30 | 28.53933
1445 | Mouni et al | 2014 | charbon actif | Apricot stone + (Prunus armeniaca) + (AS) | ASAC | Pb(II) | 200 | 0.401 | 2.33 | 0.202 | 207.2 | 393.2 | 1.95 | 0.192 | 20 | 6 | 1 | 60 | 30 | 28.31461
1446 | Mouni et al | 2014 | charbon actif | Apricot stone + (Prunus armeniaca) + (AS) | ASAC | Pb(II) | 200 | 0.401 | 2.33 | 0.202 | 207.2 | 393.2 | 1.95 | 0.192 | 20 | 6 | 1 | 90 | 30 | 28.53933
1447 | Mouni et al | 2014 | charbon actif | Apricot stone + (Prunus armeniaca) + (AS) | ASAC | Pb(II) | 200 | 0.401 | 2.33 | 0.202 | 207.2 | 393.2 | 1.95 | 0.192 | 20 | 6 | 1 | 120 | 30 | 28.31461
1448 | Mouni et al | 2014 | charbon actif | Apricot stone + (Prunus armeniaca) + (AS) | ASAC | Pb(II) | 200 | 0.401 | 2.33 | 0.202 | 207.2 | 393.2 | 1.95 | 0.192 | 20 | 6 | 1 | 180 | 30 | 28.31461
1449 | Mouni et al | 2014 | charbon actif | Apricot stone + (Prunus armeniaca) + (AS) | ASAC | Pb(II) | 200 | 0.401 | 2.33 | 0.202 | 207.2 | 393.2 | 1.95 | 0.192 | 20 | 6 | 1 | 5 | 50 | 34.60674
1450 | Mouni et al | 2014 | charbon actif | Apricot stone + (Prunus armeniaca) + (AS) | ASAC | Pb(II) | 200 | 0.401 | 2.33 | 0.202 | 207.2 | 393.2 | 1.95 | 0.192 | 20 | 6 | 1 | 10 | 50 | 43.82022
1451 | Mouni et al | 2014 | charbon actif | Apricot stone + (Prunus armeniaca) + (AS) | ASAC | Pb(II) | 200 | 0.401 | 2.33 | 0.202 | 207.2 | 393.2 | 1.95 | 0.192 | 20 | 6 | 1 | 20 | 50 | 45.16854
1452 | Mouni et al | 2014 | charbon actif | Apricot stone + (Prunus armeniaca) + (AS) | ASAC | Pb(II) | 200 | 0.401 | 2.33 | 0.202 | 207.2 | 393.2 | 1.95 | 0.192 | 20 | 6 | 1 | 30 | 50 | 45.8427
1453 | Mouni et al | 2014 | charbon actif | Apricot stone + (Prunus armeniaca) + (AS) | ASAC | Pb(II) | 200 | 0.401 | 2.33 | 0.202 | 207.2 | 393.2 | 1.95 | 0.192 | 20 | 6 | 1 | 40 | 50 | 45.73034
1454 | Mouni et al | 2014 | charbon actif | Apricot stone + (Prunus armeniaca) + (AS) | ASAC | Pb(II) | 200 | 0.401 | 2.33 | 0.202 | 207.2 | 393.2 | 1.95 | 0.192 | 20 | 6 | 1 | 60 | 50 | 45.73034
1455 | Mouni et al | 2014 | charbon actif | Apricot stone + (Prunus armeniaca) + (AS) | ASAC | Pb(II) | 200 | 0.401 | 2.33 | 0.202 | 207.2 | 393.2 | 1.95 | 0.192 | 20 | 6 | 1 | 90 | 50 | 45.39326
1456 | Mouni et al | 2014 | charbon actif | Apricot stone + (Prunus armeniaca) + (AS) | ASAC | Pb(II) | 200 | 0.401 | 2.33 | 0.202 | 207.2 | 393.2 | 1.95 | 0.192 | 20 | 6 | 1 | 120 | 50 | 45.61798
1457 | Mouni et al | 2014 | charbon actif | Apricot stone + (Prunus armeniaca) + (AS) | ASAC | Pb(II) | 200 | 0.401 | 2.33 | 0.202 | 207.2 | 393.2 | 1.95 | 0.192 | 20 | 6 | 1 | 180 | 50 | 45.73034
1458 | Mouni et al | 2014 | charbon actif | Apricot stone + (Prunus armeniaca) + (AS) | ASAC | Pb(II) | 200 | 0.401 | 2.33 | 0.202 | 207.2 | 393.2 | 1.95 | 0.192 | 20 | 6 | 1 | 5 | 80 | 46.51685
1459 | Mouni et al | 2014 | charbon actif | Apricot stone + (Prunus armeniaca) + (AS) | ASAC | Pb(II) | 200 | 0.401 | 2.33 | 0.202 | 207.2 | 393.2 | 1.95 | 0.192 | 20 | 6 | 1 | 10 | 80 | 62.02247
1460 | Mouni et al | 2014 | charbon actif | Apricot stone + (Prunus armeniaca) + (AS) | ASAC | Pb(II) | 200 | 0.401 | 2.33 | 0.202 | 207.2 | 393.2 | 1.95 | 0.192 | 20 | 6 | 1 | 20 | 80 | 68.31461
1461 | Mouni et al | 2014 | charbon actif | Apricot stone + (Prunus armeniaca) + (AS) | ASAC | Pb(II) | 200 | 0.401 | 2.33 | 0.202 | 207.2 | 393.2 | 1.95 | 0.192 | 20 | 6 | 1 | 30 | 80 | 68.53933
1462 | Mouni et al | 2014 | charbon actif | Apricot stone + (Prunus armeniaca) + (AS) | ASAC | Pb(II) | 200 | 0.401 | 2.33 | 0.202 | 207.2 | 393.2 | 1.95 | 0.192 | 20 | 6 | 1 | 40 | 80 | 68.53933
1463 | Mouni et al | 2014 | charbon actif | Apricot stone + (Prunus armeniaca) + (AS) | ASAC | Pb(II) | 200 | 0.401 | 2.33 | 0.202 | 207.2 | 393.2 | 1.95 | 0.192 | 20 | 6 | 1 | 60 | 80 | 68.08989
1464 | Mouni et al | 2014 | charbon actif | Apricot stone + (Prunus armeniaca) + (AS) | ASAC | Pb(II) | 200 | 0.401 | 2.33 | 0.202 | 207.2 | 393.2 | 1.95 | 0.192 | 20 | 6 | 1 | 90 | 80 | 68.65169
1465 | Mouni et al | 2014 | charbon actif | Apricot stone + (Prunus armeniaca) + (AS) | ASAC | Pb(II) | 200 | 0.401 | 2.33 | 0.202 | 207.2 | 393.2 | 1.95 | 0.192 | 20 | 6 | 1 | 120 | 80 | 68.31461
1466 | Mouni et al | 2014 | charbon actif | Apricot stone + (Prunus armeniaca) + (AS) | ASAC | Pb(II) | 200 | 0.401 | 2.33 | 0.202 | 207.2 | 393.2 | 1.95 | 0.192 | 20 | 6 | 1 | 180 | 80 | 68.31461
1467 | Mouni et al | 2014 | charbon actif | Apricot stone + (Prunus armeniaca) + (AS) | ASAC | Pb(II) | 200 | 0.401 | 2.33 | 0.202 | 207.2 | 393.2 | 1.95 | 0.192 | 20 | 6 | 1 | 5 | 100 | 49.88764
1468 | Mouni et al | 2014 | charbon actif | Apricot stone + (Prunus armeniaca) + (AS) | ASAC | Pb(II) | 200 | 0.401 | 2.33 | 0.202 | 207.2 | 393.2 | 1.95 | 0.192 | 20 | 6 | 1 | 10 | 100 | 71.23596
1469 | Mouni et al | 2014 | charbon actif | Apricot stone + (Prunus armeniaca) + (AS) | ASAC | Pb(II) | 200 | 0.401 | 2.33 | 0.202 | 207.2 | 393.2 | 1.95 | 0.192 | 20 | 6 | 1 | 20 | 100 | 73.25843
1470 | Mouni et al | 2014 | charbon actif | Apricot stone + (Prunus armeniaca) + (AS) | ASAC | Pb(II) | 200 | 0.401 | 2.33 | 0.202 | 207.2 | 393.2 | 1.95 | 0.192 | 20 | 6 | 1 | 30 | 100 | 73.70787
1471 | Mouni et al | 2014 | charbon actif | Apricot stone + (Prunus armeniaca) + (AS) | ASAC | Pb(II) | 200 | 0.401 | 2.33 | 0.202 | 207.2 | 393.2 | 1.95 | 0.192 | 20 | 6 | 1 | 40 | 100 | 74.1573
1472 | Mouni et al | 2014 | charbon actif | Apricot stone + (Prunus armeniaca) + (AS) | ASAC | Pb(II) | 200 | 0.401 | 2.33 | 0.202 | 207.2 | 393.2 | 1.95 | 0.192 | 20 | 6 | 1 | 60 | 100 | 74.1573
1473 | Mouni et al | 2014 | charbon actif | Apricot stone + (Prunus armeniaca) + (AS) | ASAC | Pb(II) | 200 | 0.401 | 2.33 | 0.202 | 207.2 | 393.2 | 1.95 | 0.192 | 20 | 6 | 1 | 90 | 100 | 73.70787
1474 | Mouni et al | 2014 | charbon actif | Apricot stone + (Prunus armeniaca) + (AS) | ASAC | Pb(II) | 200 | 0.401 | 2.33 | 0.202 | 207.2 | 393.2 | 1.95 | 0.192 | 20 | 6 | 1 | 120 | 100 | 73.82022
1475 | Mouni et al | 2014 | charbon actif | Apricot stone + (Prunus armeniaca) + (AS) | ASAC | Pb(II) | 200 | 0.401 | 2.33 | 0.202 | 207.2 | 393.2 | 1.95 | 0.192 | 20 | 6 | 1 | 180 | 100 | 73.70787
1476 | Mouni et al | 2014 | charbon actif | Apricot stone + (Prunus armeniaca) + (AS) | ASAC | Pb(II) | 200 | 0.401 | 2.33 | 0.202 | 207.2 | 393.2 | 1.95 | 0.192 | 20 | 4 | 1 | 300 | 50 | 18.93617
1477 | Mouni et al | 2014 | charbon actif | Apricot stone + (Prunus armeniaca) + (AS) | ASAC | Pb(II) | 200 | 0.401 | 2.33 | 0.202 | 207.2 | 393.2 | 1.95 | 0.192 | 20 | 4.5 | 1 | 300 | 50 | 37.94326
1478 | Mouni et al | 2014 | charbon actif | Apricot stone + (Prunus armeniaca) + (AS) | ASAC | Pb(II) | 200 | 0.401 | 2.33 | 0.202 | 207.2 | 393.2 | 1.95 | 0.192 | 20 | 5 | 1 | 300 | 50 | 42.05674
1479 | Mouni et al | 2014 | charbon actif | Apricot stone + (Prunus armeniaca) + (AS) | ASAC | Pb(II) | 200 | 0.401 | 2.33 | 0.202 | 207.2 | 393.2 | 1.95 | 0.192 | 20 | 6 | 1 | 300 | 50 | 44.3375
1480 | Mouni et al | 2014 | charbon actif | Apricot stone + (Prunus armeniaca) + (AS) | ASAC | Pb(II) | 200 | 0.401 | 2.33 | 0.202 | 207.2 | 393.2 | 1.95 | 0.192 | 20 | 7 | 1 | 300 | 50 | 42.34043
1481 | Mouni et al | 2014 | charbon actif | Apricot stone + (Prunus armeniaca) + (AS) | ASAC | Pb(II) | 200 | 0.401 | 2.33 | 0.202 | 207.2 | 393.2 | 1.95 | 0.192 | 20 | 8 | 1 | 300 | 50 | 39.50355
1482 | Mouni et al | 2014 | charbon actif | Apricot stone + (Prunus armeniaca) + (AS) | ASAC | Pb(II) | 200 | 0.401 | 2.33 | 0.202 | 207.2 | 393.2 | 1.95 | 0.192 | 20 | 6 | 0.4 | 300 | 50 | 85.80772
1483 | Mouni et al | 2014 | charbon actif | Apricot stone + (Prunus armeniaca) + (AS) | ASAC | Pb(II) | 200 | 0.401 | 2.33 | 0.202 | 207.2 | 393.2 | 1.95 | 0.192 | 20 | 6 | 0.6 | 300 | 50 | 63.2325
1484 | Mouni et al | 2014 | charbon actif | Apricot stone + (Prunus armeniaca) + (AS) | ASAC | Pb(II) | 200 | 0.401 | 2.33 | 0.202 | 207.2 | 393.2 | 1.95 | 0.192 | 20 | 6 | 0.8 | 300 | 50 | 51.60399
1485 | Mouni et al | 2014 | charbon actif | Apricot stone + (Prunus armeniaca) + (AS) | ASAC | Pb(II) | 200 | 0.401 | 2.33 | 0.202 | 207.2 | 393.2 | 1.95 | 0.192 | 20 | 6 | 1 | 300 | 50 | 44.3375
1486 | Mouni et al | 2014 | charbon actif | Apricot stone + (Prunus armeniaca) + (AS) | ASAC | Pb(II) | 200 | 0.401 | 2.33 | 0.202 | 207.2 | 393.2 | 1.95 | 0.192 | 20 | 6 | 1.5 | 300 | 50 | 33.17157
1487 | Mouni et al | 2014 | charbon actif | Apricot stone + (Prunus armeniaca) + (AS) | ASAC | Pb(II) | 200 | 0.401 | 2.33 | 0.202 | 207.2 | 393.2 | 1.95 | 0.192 | 20 | 6 | 2 | 300 | 50 | 25
1488 | Mouni et al | 2014 | charbon actif | Apricot stone + (Prunus armeniaca) + (AS) | ASAC | Pb(II) | 200 | 0.401 | 2.33 | 0.202 | 207.2 | 393.2 | 1.95 | 0.192 | 20 | 6 | 0.6 | 300 | 100 | 87.37519
1489 | Mouni et al | 2014 | charbon actif | Apricot stone + (Prunus armeniaca) + (AS) | ASAC | Pb(II) | 200 | 0.401 | 2.33 | 0.202 | 207.2 | 393.2 | 1.95 | 0.192 | 20 | 6 | 0.8 | 300 | 100 | 83.66252
1490 | Mouni et al | 2014 | charbon actif | Apricot stone + (Prunus armeniaca) + (AS) | ASAC | Pb(II) | 200 | 0.401 | 2.33 | 0.202 | 207.2 | 393.2 | 1.95 | 0.192 | 20 | 6 | 1 | 300 | 100 | 73.79856
1491 | Mouni et al | 2014 | charbon actif | Apricot stone + (Prunus armeniaca) + (AS) | ASAC | Pb(II) | 200 | 0.401 | 2.33 | 0.202 | 207.2 | 393.2 | 1.95 | 0.192 | 20 | 6 | 1.5 | 300 | 100 | 62.70678
1492 | Mouni et al | 2014 | charbon actif | Apricot stone + (Prunus armeniaca) + (AS) | ASAC | Pb(II) | 200 | 0.401 | 2.33 | 0.202 | 207.2 | 393.2 | 1.95 | 0.192 | 20 | 6 | 2 | 300 | 100 | 49.707
1493 | Wahid et al. | 2017 | charbon actif | Toothbrush tree root (Salvadora persica) (SP) | AC | Ni(II) | 400 | 0.404 | 1.8 | 0.163 | 58.69 | 27.07 | 3.532 | 0.03 | 25 | 4 | 1 | 300 | 40.93362 | 18.16595
1494 | Wahid et al. | 2017 | charbon actif | Toothbrush tree root (Salvadora persica) (SP) | AC | Ni(II) | 400 | 0.404 | 1.8 | 0.163 | 58.69 | 27.07 | 3.532 | 0.03 | 25 | 4 | 1 | 300 | 48.86015 | 23.05679
1495 | Wahid et al. | 2017 | charbon actif | Toothbrush tree root (Salvadora persica) (SP) | AC | Ni(II) | 400 | 0.404 | 1.8 | 0.163 | 58.69 | 27.07 | 3.532 | 0.03 | 25 | 4 | 1 | 300 | 64.91557 | 26.96945
1496 | Wahid et al. | 2017 | charbon actif | Toothbrush tree root (Salvadora persica) (SP) | AC | Ni(II) | 400 | 0.404 | 1.8 | 0.163 | 58.69 | 27.07 | 3.532 | 0.03 | 25 | 4 | 1 | 300 | 91.80552 | 31.09173
1497 | Wahid et al. | 2017 | charbon actif | Toothbrush tree root (Salvadora persica) (SP) | AC | Ni(II) | 400 | 0.404 | 1.8 | 0.163 | 58.69 | 27.07 | 3.532 | 0.03 | 25 | 4 | 1 | 300 | 140.4127 | 32.13976
1498 | Wahid et al. | 2017 | charbon actif | Toothbrush tree root (Salvadora persica) (SP) | AC | Ni(II) | 400 | 0.404 | 1.8 | 0.163 | 58.69 | 27.07 | 3.532 | 0.03 | 25 | 4 | 1 | 300 | 203.6394 | 32.62885
1499 | Wahid et al. | 2017 | charbon actif | Toothbrush tree root (Salvadora persica) (SP) | AC | Cu(II) | 400 | 0.419 | 1.9 | 0.145 | 63.55 | 27.07 | 3.532 | 0.03 | 25 | 4 | 1 | 300 | 42.13709 | 24.05821
1500 | Wahid et al. | 2017 | charbon actif | Toothbrush tree root (Salvadora persica) (SP) | AC | Cu(II) | 400 | 0.419 | 1.9 | 0.145 | 63.55 | 27.07 | 3.532 | 0.03 | 25 | 4 | 1 | 300 | 52.64528 | 27.99226
1501 | Wahid et al. | 2017 | charbon actif | Toothbrush tree root (Salvadora persica) (SP) | AC | Cu(II) | 400 | 0.419 | 1.9 | 0.145 | 63.55 | 27.07 | 3.532 | 0.03 | 25 | 4 | 1 | 300 | 59.96031 | 31.47238
1502 | Wahid et al. | 2017 | charbon actif | Toothbrush tree root (Salvadora persica) (SP) | AC | Cu(II) | 400 | 0.419 | 1.9 | 0.145 | 63.55 | 27.07 | 3.532 | 0.03 | 25 | 4 | 1 | 300 | 103.1983 | 44.03107
1503 | Wahid et al. | 2017 | charbon actif | Toothbrush tree root (Salvadora persica) (SP) | AC | Cu(II) | 400 | 0.419 | 1.9 | 0.145 | 63.55 | 27.07 | 3.532 | 0.03 | 25 | 4 | 1 | 300 | 171.992 | 53.10964
1504 | Wahid et al. | 2017 | charbon actif | Toothbrush tree root (Salvadora persica) (SP) | AC | Cu(II) | 400 | 0.419 | 1.9 | 0.145 | 63.55 | 27.07 | 3.532 | 0.03 | 25 | 4 | 1 | 300 | 230.4601 | 52.95833
1505 | Norouzi et al., 2020 | 2020 | charbon actif | Castor leaves (Ricinus communis) (RC) | AC | Cd(II) | 1000 | 0.426 | 1.69 | 0.194 | 112.41 | 88.5 | 3.21 | 0.07 | 25 | 3 | 0.6 | 50 | 40 | 39.20537
1506 | Norouzi et al., 2021 | 2020 | charbon actif | Castor leaves (Ricinus communis) (RC) | AC | Cd(II) | 1000 | 0.426 | 1.69 | 0.194 | 112.41 | 88.5 | 3.21 | 0.07 | 25 | 4 | 0.6 | 50 | 40 | 45.03612
1507 | Norouzi et al., 2022 | 2020 | charbon actif | Castor leaves (Ricinus communis) (RC) | AC | Cd(II) | 1000 | 0.426 | 1.69 | 0.194 | 112.41 | 88.5 | 3.21 | 0.07 | 25 | 5 | 0.6 | 50 | 40 | 54.99484
1508 | Norouzi et al., 2023 | 2020 | charbon actif | Castor leaves (Ricinus communis) (RC) | AC | Cd(II) | 1000 | 0.426 | 1.69 | 0.194 | 112.41 | 88.5 | 3.21 | 0.07 | 25 | 6 | 0.6 | 50 | 40 | 60
1509 | Norouzi et al., 2024 | 2020 | charbon actif | Castor leaves (Ricinus communis) (RC) | AC | Cd(II) | 1000 | 0.426 | 1.69 | 0.194 | 112.41 | 88.5 | 3.21 | 0.07 | 25 | 7 | 0.6 | 50 | 40 | 63.30237
1510 | Norouzi et al., 2025 | 2020 | charbon actif | Castor leaves (Ricinus communis) (RC) | AC | Cd(II) | 1000 | 0.426 | 1.69 | 0.194 | 112.41 | 88.5 | 3.21 | 0.07 | 25 | 8 | 0.6 | 50 | 40 | 65.83075
1511 | Norouzi et al., 2028 | 2020 | charbon actif | Castor leaves (Ricinus communis) (RC) | AC | Cd(II) | 1000 | 0.426 | 1.69 | 0.194 | 112.41 | 88.5 | 3.21 | 0.07 | 25 | 8 | 0.6 | 5 | 40 | 40.71146
1512 | Norouzi et al., 2029 | 2020 | charbon actif | Castor leaves (Ricinus communis) (RC) | AC | Cd(II) | 1000 | 0.426 | 1.69 | 0.194 | 112.41 | 88.5 | 3.21 | 0.07 | 25 | 8 | 0.6 | 10 | 40 | 48.6693
1513 | Norouzi et al., 2030 | 2020 | charbon actif | Castor leaves (Ricinus communis) (RC) | AC | Cd(II) | 1000 | 0.426 | 1.69 | 0.194 | 112.41 | 88.5 | 3.21 | 0.07 | 25 | 8 | 0.6 | 15 | 40 | 53.57049
1514 | Norouzi et al., 2031 | 2020 | charbon actif | Castor leaves (Ricinus communis) (RC) | AC | Cd(II) | 1000 | 0.426 | 1.69 | 0.194 | 112.41 | 88.5 | 3.21 | 0.07 | 25 | 8 | 0.6 | 35 | 40 | 57.52306
1515 | Norouzi et al., 2032 | 2020 | charbon actif | Castor leaves (Ricinus communis) (RC) | AC | Cd(II) | 1000 | 0.426 | 1.69 | 0.194 | 112.41 | 88.5 | 3.21 | 0.07 | 25 | 8 | 0.6 | 50 | 40 | 60.94862
1516 | Norouzi et al., 2033 | 2020 | charbon actif | Castor leaves (Ricinus communis) (RC) | AC | Cd(II) | 1000 | 0.426 | 1.69 | 0.194 | 112.41 | 88.5 | 3.21 | 0.07 | 25 | 8 | 0.6 | 60 | 40 | 62.74045
1517 | Norouzi et al., 2034 | 2020 | charbon actif | Castor leaves (Ricinus communis) (RC) | AC | Cd(II) | 1000 | 0.426 | 1.69 | 0.194 | 112.41 | 88.5 | 3.21 | 0.07 | 25 | 8 | 0.6 | 70 | 40 | 64.00527
1518 | Norouzi et al., 2035 | 2020 | charbon actif | Castor leaves (Ricinus communis) (RC) | AC | Cd(II) | 1000 | 0.426 | 1.69 | 0.194 | 112.41 | 88.5 | 3.21 | 0.07 | 25 | 8 | 0.6 | 80 | 40 | 64.00527
1519 | Norouzi et al., 2036 | 2020 | charbon actif | Castor leaves (Ricinus communis) (RC) | AC | Cd(II) | 1000 | 0.426 | 1.69 | 0.194 | 112.41 | 88.5 | 3.21 | 0.07 | 25 | 8 | 0.6 | 120 | 40 | 63.84717
1520 | Norouzi et al., 2040 | 2020 | charbon actif | Castor leaves (Ricinus communis) (RC) | AC | Cd(II) | 1000 | 0.426 | 1.69 | 0.194 | 112.41 | 88.5 | 3.21 | 0.07 | 25 | 8 | 0.4 | 50 | 40 | 81.25
1521 | Norouzi et al., 2041 | 2020 | charbon actif | Castor leaves (Ricinus communis) (RC) | AC | Cd(II) | 1000 | 0.426 | 1.69 | 0.194 | 112.41 | 88.5 | 3.21 | 0.07 | 25 | 8 | 0.5 | 50 | 40 | 69.61538
1522 | Norouzi et al., 2042 | 2020 | charbon actif | Castor leaves (Ricinus communis) (RC) | AC | Cd(II) | 1000 | 0.426 | 1.69 | 0.194 | 112.41 | 88.5 | 3.21 | 0.07 | 25 | 8 | 0.6 | 50 | 40 | 60.83333
1523 | Norouzi et al., 2043 | 2020 | charbon actif | Castor leaves (Ricinus communis) (RC) | AC | Cd(II) | 1000 | 0.426 | 1.69 | 0.194 | 112.41 | 88.5 | 3.21 | 0.07 | 25 | 8 | 0.7 | 50 | 40 | 52.03297
1524 | Norouzi et al., 2044 | 2020 | charbon actif | Castor leaves (Ricinus communis) (RC) | AC | Cd(II) | 1000 | 0.426 | 1.69 | 0.194 | 112.41 | 88.5 | 3.21 | 0.07 | 25 | 8 | 0.8 | 50 | 40 | 45.33654
1525 | Norouzi et al., 2045 | 2020 | charbon actif | Castor leaves (Ricinus communis) (RC) | AC | Cd(II) | 1000 | 0.426 | 1.69 | 0.194 | 112.41 | 88.5 | 3.21 | 0.07 | 25 | 8 | 0.6 | 70 | 40 | 68.73874
1526 | Norouzi et al., 2046 | 2020 | charbon actif | Castor leaves (Ricinus communis) (RC) | AC | Cd(II) | 1000 | 0.426 | 1.69 | 0.194 | 112.41 | 88.5 | 3.21 | 0.07 | 35 | 8 | 0.6 | 70 | 40 | 67.02703
1527 | Norouzi et al., 2047 | 2020 | charbon actif | Castor leaves (Ricinus communis) (RC) | AC | Cd(II) | 1000 | 0.426 | 1.69 | 0.194 | 112.41 | 88.5 | 3.21 | 0.07 | 45 | 8 | 0.6 | 70 | 40 | 59.81982
1528 | Norouzi et al., 2050 | 2020 | charbon actif | Castor leaves (Ricinus communis) (RC) | AC | Cd(II) | 1000 | 0.426 | 1.69 | 0.194 | 112.41 | 88.5 | 3.21 | 0.07 | 75 | 8 | 0.6 | 70 | 40 | 50.09009